## Summary
[Summary]
File Name | ZnAgO_1%_400C.DAT
Date of measurement | 2019-02-07
Time of measurement | 18:59
COMMENT1 | ZnAgO_1%_400C
COMMENT2 | IOS
COMMENT3
COMMENT4
Serial number | 722
Version
Sample weight | 0.3335 | [g] |  | Saturated vapor pressure | 100.89 | [kPa]
Standard volume | 9.85 | [cm3] |  | Adsorption cross section area | 0.162 | [nm2]
Dead volume | 15.872 | [cm3] |  | File name of walladsorption
Equilibrium time | 0 | [sec] |  | Wall adsorption correction value 1
Adsorptive | N2 |  |  | Wall adsorption correction value 2
Apparatus temperature | 0 | [C] |  | Number of adsorption data | 46
Adsorption temperature | 77.000 | [K] |  | Number of desorption data | 32
BET plot
Vm |  | 2.4855 | [cm3(STP) g-1]
as,BET |  | 10.818 | [m2 g-1]
C |  | 192.19
Total pore volume(p/p0=0.990) |  | 0.1641 | [cm3 g-1]
Mean pore diameter |  | 60.694 | [nm]

## BET
[BET plot]
File Name |  | ZnAgO_1%_400C.DAT | [5 empty] | 0.05 | 0.02210569
Date of measurement |  | 2019-02-07 | [5 empty] | 0.35 | 0.142179
Time of measurement |  | 18:59
COMMENT1 |  | ZnAgO_1%_400C
COMMENT2 |  | IOS
COMMENT3
COMMENT4
Serial number |  | 722
Version
Sample weight |  | 0.3335 | [g] |  | Saturated vapor pressure | 100.89 | [kPa]
Standard volume |  | 9.85 | [cm3] |  | Adsorption cross section area | 0.162 | [nm2]
Dead volume |  | 15.872 | [cm3] |  | File name of walladsorption
Equilibrium time |  | 0 | [sec] |  | Wall adsorption correction value 1
Adsorptive |  | N2 |  |  | Wall adsorption correction value 2
Apparatus temperature |  | 0 | [C] |  | Number of adsorption data | 46
Adsorption temperature |  | 77.000 | [K] |  | Number of desorption data | 32
Starting point |  |  | 3
End point |  |  | 7
Slope(Linear) |  |  | 0.4002
Intercept(Linear) |  |  | 0.0020935
Correlation coefficient |  |  | 1
Vm |  |  | 2.4855 | [cm3(STP) g-1]
as,BET |  |  | 10.818 | [m2 g-1]
C |  |  | 192.19
Total pore volume(p/p0=0.990) |  |  | 0.1641 | [cm3 g-1]
Mean pore diameter |  |  | 60.694 | [nm]
No | p/p0 | p/Va(p0-p)
0 | 0 | 0
1 | 0.039395 | 0.017695
2 | 0.063742 | 0.027573
3 | 0.085088 | 0.036142
4 | 0.105 | 0.044144
5 | 0.1251 | 0.052166
6 | 0.1448 | 0.060072
7 | 0.155 | 0.064109
8 | 0.1657 | 0.068358
9 | 0.1856 | 0.076325
10 | 0.2049 | 0.083999
11 | 0.2544 | 0.1037
12 | 0.3042 | 0.1233
13 | 0.3542 | 0.1433
14 | 0.4035 | 0.1643
15 | 0.4532 | 0.1882