## Summary
[Summary]
File Name | ZnAgO_1%_400C.DAT
Date of measurement | 2019-02-07
Time of measurement | 18:59
COMMENT1 | ZnAgO_1%_400C
COMMENT2 | IOS
COMMENT3
COMMENT4
Serial number | 722
Version
Sample weight | 0.3335 | [g] | Saturated vapor pressure | 100.89 | [kPa]
Standard volume | 9.85 | [cm3] | Adsorption cross section area | 0.162 | [nm2]
Dead volume | 15.872 | [cm3] | File name of walladsorption
Equilibrium time | 0 | [sec] | Wall adsorption correction value 1
Adsorptive | N2 |  | Wall adsorption correction value 2
Apparatus temperature | 0 | [C] | Number of adsorption data | 46
Adsorption temperature | 77.000 | [K] | Number of desorption data | 32

## AdsDes
[Adsorption / desorption isotherm]
File Name |  | ZnAgO_1%_400C.DAT
Date of measurement |  | 2019-02-07
Time of measurement |  | 18:59
COMMENT1 |  | ZnAgO_1%_400C
COMMENT2 |  | IOS
COMMENT3
COMMENT4
Serial number |  | 722
Version
Sample weight |  | 0.3335 | [g] |  | Saturated vapor pressure |  | 100.89 | [kPa]
Standard volume |  | 9.85 | [cm3] |  | Adsorption cross section area |  | 0.162 | [nm2]
Dead volume |  | 15.872 | [cm3] |  | File name of walladsorption
Equilibrium time |  | 0 | [sec] |  | Wall adsorption correction value 1
Adsorptive |  | N2 |  |  | Wall adsorption correction value 2
Apparatus temperature |  | 0 | [C] |  | Number of adsorption data |  | 46
Adsorption temperature |  | 77.000 | [K] |  | Number of desorption data |  | 32
No | pi/kPa | pe/kPa | pe2/kPa | p0/kPa | p/p0 | Va/cm3(STP) g-1
ADS
1 | 0 | 3.971 | 0 | 100.8 | 0.039395 | 2.3176
2 | 0 | 6.4258 | 0 | 100.81 | 0.063742 | 2.4691
3 | 0 | 8.5769 | 0 | 100.8 | 0.085088 | 2.5732
4 | 0 | 10.586 | 0 | 100.78 | 0.105 | 2.6588
5 | 0 | 12.608 | 0 | 100.78 | 0.1251 | 2.7411
6 | 0 | 14.6 | 0 | 100.8 | 0.1448 | 2.8195
7 | 0 | 15.619 | 0 | 100.79 | 0.155 | 2.8605
8 | 0 | 16.697 | 0 | 100.79 | 0.1657 | 2.9046
9 | 0 | 18.712 | 0 | 100.81 | 0.1856 | 2.9862
10 | 0 | 20.649 | 0 | 100.79 | 0.2049 | 3.0674
11 | 0 | 25.647 | 0 | 100.81 | 0.2544 | 3.2905
12 | 0 | 30.675 | 0 | 100.83 | 0.3042 | 3.5452
13 | 0 | 35.713 | 0 | 100.82 | 0.3542 | 3.8284
14 | 0 | 40.692 | 0 | 100.85 | 0.4035 | 4.1172
15 | 0 | 45.71 | 0 | 100.85 | 0.4532 | 4.4049
16 | 0 | 50.763 | 0 | 100.87 | 0.5033 | 4.6837
17 | 0 | 55.803 | 0 | 100.86 | 0.5533 | 4.9663
18 | 0 | 60.803 | 0 | 100.87 | 0.6028 | 5.2662
19 | 0 | 65.792 | 0 | 100.88 | 0.6522 | 5.6006
20 | 0 | 70.717 | 0 | 100.87 | 0.7011 | 6.0065
21 | 0 | 75.568 | 0 | 100.87 | 0.7492 | 6.5184
22 | 0 | 80.334 | 0 | 100.86 | 0.7965 | 7.183
23 | 0 | 86.146 | 0 | 100.86 | 0.8541 | 8.4287
24 | 0 | 87.528 | 0 | 100.89 | 0.8676 | 8.869
25 | 0 | 90.922 | 0 | 100.89 | 0.9012 | 10.498
26 | 0 | 91.987 | 0 | 100.89 | 0.9118 | 11.272
27 | 0 | 92.65 | 0 | 100.89 | 0.9183 | 11.887
28 | 0 | 93.536 | 0 | 100.91 | 0.9269 | 12.903
29 | 0 | 94.719 | 0 | 100.91 | 0.9386 | 14.828
30 | 0 | 95.07 | 0 | 100.92 | 0.942 | 15.555
31 | 0 | 95.817 | 0 | 100.92 | 0.9494 | 17.631
32 | 0 | 96.048 | 0 | 100.94 | 0.9515 | 18.387
33 | 0 | 96.936 | 0 | 100.95 | 0.9602 | 22.739
34 | 0 | 97.077 | 0 | 100.95 | 0.9616 | 23.495
35 | 0 | 97.766 | 0 | 100.95 | 0.9685 | 29.572
36 | 0 | 98.337 | 0 | 100.9 | 0.9746 | 38.395
37 | 0 | 98.677 | 0 | 100.93 | 0.9777 | 46.547
38 | 0 | 98.863 | 0 | 100.93 | 0.9795 | 52.918
39 | 0 | 99.06 | 0 | 100.89 | 0.9819 | 59.167
40 | 0 | 99.137 | 0 | 100.88 | 0.9827 | 65.312
41 | 0 | 99.273 | 0 | 100.86 | 0.9843 | 71.329
42 | 0 | 99.386 | 0 | 100.84 | 0.9856 | 80.328
43 | 0 | 99.561 | 0 | 100.81 | 0.9876 | 88.766
44 | 0 | 99.716 | 0 | 100.81 | 0.9891 | 96.997
45 | 0 | 99.741 | 0 | 100.82 | 0.9893 | 103.72
46 | 0 | 99.939 | 0 | 100.78 | 0.9917 | 111.78
DES
1 | 0 | 99.748 | 0 | 100.82 | 0.9894 | 110.87
2 | 0 | 99.682 | 0 | 100.81 | 0.9888 | 110.02
3 | 0 | 99.597 | 0 | 100.82 | 0.9879 | 109.22
4 | 0 | 99.312 | 0 | 100.81 | 0.9851 | 102.3
5 | 0 | 99.031 | 0 | 100.81 | 0.9824 | 94.169
6 | 0 | 98.826 | 0 | 100.8 | 0.9804 | 88.048
7 | 0 | 98.583 | 0 | 100.83 | 0.9777 | 79.192
8 | 0 | 98.423 | 0 | 100.84 | 0.976 | 71.001
9 | 0 | 98.192 | 0 | 100.87 | 0.9735 | 63.008
10 | 0 | 98.007 | 0 | 100.89 | 0.9714 | 57.028
11 | 0 | 97.746 | 0 | 100.9 | 0.9687 | 48.741
12 | 0 | 97.435 | 0 | 100.95 | 0.9652 | 40.853
13 | 0 | 97.027 | 0 | 100.97 | 0.9609 | 33.268
14 | 0 | 96.368 | 0 | 100.97 | 0.9544 | 25.593
15 | 0 | 95.058 | 0 | 100.99 | 0.9413 | 18.173
16 | 0 | 92.927 | 0 | 100.97 | 0.9203 | 13.207
17 | 0 | 90.957 | 0 | 101.02 | 0.9004 | 11.067
18 | 0 | 89.573 | 0 | 101 | 0.8869 | 10.108
19 | 0 | 88.395 | 0 | 101.01 | 0.8751 | 9.4785
20 | 0 | 86.601 | 0 | 101.02 | 0.8573 | 8.7429
21 | 0 | 85.653 | 0 | 100.99 | 0.8481 | 8.4316
22 | 0 | 81.826 | 0 | 101.02 | 0.81 | 7.4873
23 | 0 | 80.625 | 0 | 101 | 0.7983 | 7.2537
24 | 0 | 76.26 | 0 | 101.03 | 0.7548 | 6.5781
25 | 0 | 70.908 | 0 | 101 | 0.7021 | 5.9715
26 | 0 | 65.573 | 0 | 100.99 | 0.6493 | 5.5132
27 | 0 | 60.36 | 0 | 100.97 | 0.5978 | 5.1492
28 | 0 | 55.222 | 0 | 100.98 | 0.5469 | 4.8387
29 | 0 | 50.14 | 0 | 100.97 | 0.4966 | 4.5498
30 | 0 | 45.111 | 0 | 100.96 | 0.4468 | 4.244
31 | 0 | 40.024 | 0 | 100.96 | 0.3964 | 3.9551
32 | 0 | 30.042 | 0 | 100.96 | 0.2976 | 3.3924