## Summary
[Summary]
File Name | ZnAgO_10%_400C.DAT
Date of measurement | 2019-02-09
Time of measurement | 17:59
COMMENT1 | ZnAgO_10%_400C
COMMENT2 | IOS
COMMENT3
COMMENT4
Serial number | 722
Version
Sample weight | 0.3238 | [g] |  | Saturated vapor pressure | 100.7 | [kPa]
Standard volume | 9.85 | [cm3] |  | Adsorption cross section area | 0.162 | [nm2]
Dead volume | 16.054 | [cm3] |  | File name of walladsorption
Equilibrium time | 0 | [sec] |  | Wall adsorption correction value 1
Adsorptive | N2 |  |  | Wall adsorption correction value 2
Apparatus temperature | 0 | [C] |  | Number of adsorption data | 46
Adsorption temperature | 77.000 | [K] |  | Number of desorption data | 32
BET plot
Vm |  | 2.247 | [cm3(STP) g-1]
as,BET |  | 9.7801 | [m2 g-1]
C |  | 194.47
Total pore volume(p/p0=0.990) |  | 0.1363 | [cm3 g-1]
Mean pore diameter |  | 55.736 | [nm]

## BET
[BET plot]
File Name |  | ZnAgO_10%_400C.DAT | [5 empty] | 0.05 | 0.02442557
Date of measurement |  | 2019-02-09 | [5 empty] | 0.35 | 0.1572487
Time of measurement |  | 17:59
COMMENT1 |  | ZnAgO_10%_400C
COMMENT2 |  | IOS
COMMENT3
COMMENT4
Serial number |  | 722
Version
Sample weight |  | 0.3238 | [g] |  | Saturated vapor pressure | 100.7 | [kPa]
Standard volume |  | 9.85 | [cm3] |  | Adsorption cross section area | 0.162 | [nm2]
Dead volume |  | 16.054 | [cm3] |  | File name of walladsorption
Equilibrium time |  | 0 | [sec] |  | Wall adsorption correction value 1
Adsorptive |  | N2 |  |  | Wall adsorption correction value 2
Apparatus temperature |  | 0 | [C] |  | Number of adsorption data | 46
Adsorption temperature |  | 77.000 | [K] |  | Number of desorption data | 32
Starting point |  |  | 3
End point |  |  | 7
Slope(Linear) |  |  | 0.4427
Intercept(Linear) |  |  | 0.0022884
Correlation coefficient |  |  | 1
Vm |  |  | 2.247 | [cm3(STP) g-1]
as,BET |  |  | 9.7801 | [m2 g-1]
C |  |  | 194.47
Total pore volume(p/p0=0.990) |  |  | 0.1363 | [cm3 g-1]
Mean pore diameter |  |  | 55.736 | [nm]
No | p/p0 | p/Va(p0-p)
0 | 0 | 0
1 | 0.042209 | 0.020814
2 | 0.064064 | 0.030595
3 | 0.084592 | 0.039734
4 | 0.1047 | 0.04867
5 | 0.1249 | 0.057585
6 | 0.1351 | 0.062121
7 | 0.1553 | 0.07103
8 | 0.1753 | 0.079918
9 | 0.2049 | 0.093049
10 | 0.2544 | 0.115
11 | 0.3051 | 0.1375
12 | 0.3541 | 0.1597
13 | 0.4038 | 0.1838
14 | 0.4534 | 0.2109