## Summary
[Summary]
File Name | ZnAgO_10%_400C.DAT
Date of measurement | 2019-02-09
Time of measurement | 17:59
COMMENT1 | ZnAgO_10%_400C
COMMENT2 | IOS
COMMENT3
COMMENT4
Serial number | 722
Version
Sample weight | 0.3238 | [g] | Saturated vapor pressure | 100.7 | [kPa]
Standard volume | 9.85 | [cm3] | Adsorption cross section area | 0.162 | [nm2]
Dead volume | 16.054 | [cm3] | File name of walladsorption
Equilibrium time | 0 | [sec] | Wall adsorption correction value 1
Adsorptive | N2 |  | Wall adsorption correction value 2
Apparatus temperature | 0 | [C] | Number of adsorption data | 46
Adsorption temperature | 77.000 | [K] | Number of desorption data | 32

## AdsDes
[Adsorption / desorption isotherm]
File Name |  | ZnAgO_10%_400C.DAT
Date of measurement |  | 2019-02-09
Time of measurement |  | 17:59
COMMENT1 |  | ZnAgO_10%_400C
COMMENT2 |  | IOS
COMMENT3
COMMENT4
Serial number |  | 722
Version
Sample weight |  | 0.3238 | [g] |  | Saturated vapor pressure |  | 100.7 | [kPa]
Standard volume |  | 9.85 | [cm3] |  | Adsorption cross section area |  | 0.162 | [nm2]
Dead volume |  | 16.054 | [cm3] |  | File name of walladsorption
Equilibrium time |  | 0 | [sec] |  | Wall adsorption correction value 1
Adsorptive |  | N2 |  |  | Wall adsorption correction value 2
Apparatus temperature |  | 0 | [C] |  | Number of adsorption data |  | 46
Adsorption temperature |  | 77.000 | [K] |  | Number of desorption data |  | 32
No | pi/kPa | pe/kPa | pe2/kPa | p0/kPa | p/p0 | Va/cm3(STP) g-1
ADS
1 | 0 | 4.2424 | 0 | 100.51 | 0.042209 | 2.1173
2 | 0 | 6.4404 | 0 | 100.53 | 0.064064 | 2.2373
3 | 0 | 8.5015 | 0 | 100.5 | 0.084592 | 2.3257
4 | 0 | 10.53 | 0 | 100.54 | 0.1047 | 2.4037
5 | 0 | 12.558 | 0 | 100.55 | 0.1249 | 2.4784
6 | 0 | 13.589 | 0 | 100.55 | 0.1351 | 2.5155
7 | 0 | 15.615 | 0 | 100.57 | 0.1553 | 2.5877
8 | 0 | 17.633 | 0 | 100.57 | 0.1753 | 2.6603
9 | 0 | 20.605 | 0 | 100.58 | 0.2049 | 2.7689
10 | 0 | 25.594 | 0 | 100.6 | 0.2544 | 2.9665
11 | 0 | 30.695 | 0 | 100.61 | 0.3051 | 3.1931
12 | 0 | 35.638 | 0 | 100.63 | 0.3541 | 3.4342
13 | 0 | 40.619 | 0 | 100.6 | 0.4038 | 3.6849
14 | 0 | 45.627 | 0 | 100.64 | 0.4534 | 3.9331
15 | 0 | 50.677 | 0 | 100.66 | 0.5034 | 4.1772
16 | 0 | 55.716 | 0 | 100.66 | 0.5535 | 4.4222
17 | 0 | 60.735 | 0 | 100.66 | 0.6034 | 4.6825
18 | 0 | 65.696 | 0 | 100.68 | 0.6525 | 4.9748
19 | 0 | 70.646 | 0 | 100.69 | 0.7016 | 5.3293
20 | 0 | 75.527 | 0 | 100.7 | 0.75 | 5.7764
21 | 0 | 80.34 | 0 | 100.71 | 0.7977 | 6.355
22 | 0 | 86.108 | 0 | 100.73 | 0.8548 | 7.4164
23 | 0 | 87.559 | 0 | 100.74 | 0.8692 | 7.8004
24 | 0 | 90.907 | 0 | 100.74 | 0.9024 | 9.1257
25 | 0 | 92.048 | 0 | 100.78 | 0.9134 | 9.812
26 | 0 | 92.691 | 0 | 100.76 | 0.9199 | 10.284
27 | 0 | 93.66 | 0 | 100.76 | 0.9295 | 11.203
28 | 0 | 94.806 | 0 | 100.78 | 0.9407 | 12.688
29 | 0 | 95.17 | 0 | 100.79 | 0.9442 | 13.315
30 | 0 | 95.58 | 0 | 100.78 | 0.9484 | 14.102
31 | 0 | 95.91 | 0 | 100.8 | 0.9515 | 14.887
32 | 0 | 96.634 | 0 | 100.8 | 0.9587 | 17.286
33 | 0 | 96.895 | 0 | 100.83 | 0.961 | 18.092
34 | 0 | 97.639 | 0 | 100.83 | 0.9684 | 22.348
35 | 0 | 97.766 | 0 | 100.84 | 0.9695 | 23.255
36 | 0 | 98.338 | 0 | 100.85 | 0.9751 | 29.373
37 | 0 | 98.647 | 0 | 100.85 | 0.9782 | 35.372
38 | 0 | 98.924 | 0 | 100.84 | 0.981 | 41.171
39 | 0 | 99.121 | 0 | 100.84 | 0.983 | 46.839
40 | 0 | 99.24 | 0 | 100.83 | 0.9842 | 52.419
41 | 0 | 99.292 | 0 | 100.8 | 0.985 | 57.898
42 | 0 | 99.407 | 0 | 100.78 | 0.9864 | 63.287
43 | 0 | 99.488 | 0 | 100.75 | 0.9875 | 71.148
44 | 0 | 99.617 | 0 | 100.73 | 0.989 | 78.72
45 | 0 | 99.666 | 0 | 100.7 | 0.9897 | 86.218
46 | 0 | 99.735 | 0 | 100.68 | 0.9906 | 92.419
DES
1 | 0 | 99.603 | 0 | 100.68 | 0.9893 | 91.516
2 | 0 | 99.502 | 0 | 100.69 | 0.9882 | 90.678
3 | 0 | 99.448 | 0 | 100.66 | 0.988 | 89.872
4 | 0 | 99.166 | 0 | 100.65 | 0.9853 | 83.249
5 | 0 | 98.925 | 0 | 100.61 | 0.9833 | 75.73
6 | 0 | 98.741 | 0 | 100.6 | 0.9815 | 69.897
7 | 0 | 98.6 | 0 | 100.58 | 0.9803 | 64.273
8 | 0 | 98.425 | 0 | 100.56 | 0.9788 | 58.862
9 | 0 | 98.182 | 0 | 100.56 | 0.9764 | 51.276
10 | 0 | 97.916 | 0 | 100.57 | 0.9736 | 44.018
11 | 0 | 97.723 | 0 | 100.62 | 0.9712 | 38.474
12 | 0 | 97.335 | 0 | 100.64 | 0.9672 | 30.993
13 | 0 | 96.739 | 0 | 100.65 | 0.9611 | 23.955
14 | 0 | 95.689 | 0 | 100.65 | 0.9507 | 17.097
15 | 0 | 94.082 | 0 | 100.68 | 0.9345 | 12.862
16 | 0 | 93.544 | 0 | 100.68 | 0.9291 | 12.035
17 | 0 | 92.805 | 0 | 100.69 | 0.9217 | 11.1
18 | 0 | 91.814 | 0 | 100.68 | 0.9119 | 10.113
19 | 0 | 90.718 | 0 | 100.73 | 0.9006 | 9.2974
20 | 0 | 89.086 | 0 | 100.72 | 0.8845 | 8.4313
21 | 0 | 88.005 | 0 | 100.72 | 0.8738 | 7.9909
22 | 0 | 86.088 | 0 | 100.74 | 0.8546 | 7.3751
23 | 0 | 80.75 | 0 | 100.76 | 0.8014 | 6.2756
24 | 0 | 75.842 | 0 | 100.79 | 0.7525 | 5.6381
25 | 0 | 70.563 | 0 | 100.77 | 0.7002 | 5.1397
26 | 0 | 65.322 | 0 | 100.78 | 0.6482 | 4.7583
27 | 0 | 60.161 | 0 | 100.78 | 0.597 | 4.4553
28 | 0 | 55.06 | 0 | 100.78 | 0.5463 | 4.1959
29 | 0 | 49.996 | 0 | 100.8 | 0.496 | 3.9521
30 | 0 | 44.969 | 0 | 100.83 | 0.446 | 3.7045
31 | 0 | 39.924 | 0 | 100.82 | 0.396 | 3.4606
32 | 0 | 29.924 | 0 | 100.84 | 0.2967 | 2.9821