## Sheet1
ZnNiO(1%) |  | ZnNiO(3%) |  | ZnNiO(5%) |  | ZnNiO(7%) |  | ZnNiO(10%) |  | hu/eV | (lnxhu)2/(eVcm-1)2 | hu/eV | (lnxhu)2/(eVcm-1)2 | hu/eV | (lnxhu)2/(eVcm-1)2 | hu/eV | (lnxhu)2/(eVcm-1)2 | hu/eV | (lnxhu)2/(eVcm-1)2 | Undoped ZnO
800 | 41.602706 | 800 | 29.369571 | 800 | 24.95628 | 800 | 20.004955 | 800 | 19.080173 | 3.00613 | 0 | 2.991643 | 0 | 2.998869 | 0 | 3.020758 | 0 | 2.998869 | 0
799 | 41.880454 | 799 | 29.617012 | 799 | 25.070604 | 799 | 20.259269 | 799 | 19.095944 | 3.013426 | 0.0001670086 | 2.998869 | 0.0001839607 | 3.00613 | 0.0008655736 | 3.028126 | 0.0005244418 | 3.00613 | 0.0007366735 | 800 | 57.185205 | hu/eV | (lnxhu)²/(eVcm)²
798 | 41.985368 | 798 | 29.470261 | 798 | 25.124009 | 798 | 20.159473 | 798 | 19.149411 | 3.020758 | 0.0005629684 | 3.00613 | 0.0009270801 | 3.013426 | 0.001930041 | 3.03553 | 0.00279666 | 3.013426 | 0.001744125 | 799 | 57.21304 | 2.887283 | 0
797 | 41.853861 | 797 | 29.520301 | 797 | 25.088069 | 797 | 20.206933 | 797 | 19.172687 | 3.028126 | 0.003283818 | 3.013426 | 0.002567398 | 3.020758 | 0.003472679 | 3.04297 | 0.005081127 | 3.020758 | 0.002903288 | 798 | 57.200266 | 2.894013 | 5.101188e-05
796 | 41.847991 | 796 | 29.647355 | 796 | 25.100131 | 796 | 20.319931 | 796 | 19.226128 | 3.03553 | 0.007254071 | 3.020758 | 0.004243379 | 3.028126 | 0.008250968 | 3.050446 | 0.01379473 | 3.028126 | 0.006156782 | 797 | 57.237426 | 2.900775 | 0.0002897665
795 | 42.066661 | 795 | 29.693932 | 795 | 25.041227 | 795 | 20.299182 | 795 | 19.267865 | 3.04297 | 0.01164372 | 3.028126 | 0.01034165 | 3.03553 | 0.0152421 | 3.05796 | 0.02969711 | 3.03553 | 0.01014126 | 796 | 57.007837 | 2.907568 | 0.0003352497
794 | 41.959537 | 794 | 29.546832 | 794 | 25.188279 | 794 | 20.210556 | 794 | 19.133331 | 3.050446 | 0.0212923 | 3.03553 | 0.01688436 | 3.04297 | 0.02212207 | 3.06551 | 0.04437025 | 3.04297 | 0.0176566 | 795 | 57.283512 | 2.914394 | 0.0005749844
793 | 42.05596 | 793 | 29.618888 | 793 | 25.178923 | 793 | 20.175516 | 793 | 19.151135 | 3.05796 | 0.03182095 | 3.04297 | 0.02642011 | 3.050446 | 0.03450642 | 3.073098 | 0.06696017 | 3.050446 | 0.0292691 | 794 | 56.948034 | 2.921251 | 0.0006658256
792 | 41.772481 | 792 | 29.539227 | 792 | 25.07339 | 792 | 20.340737 | 792 | 19.040383 | 3.06551 | 0.04944459 | 3.050446 | 0.04261 | 3.05796 | 0.05294774 | 3.080724 | 0.09875547 | 3.05796 | 0.04738652 | 793 | 57.214457 | 2.928141 | 0.001164405
791 | 41.92293 | 791 | 29.757507 | 791 | 25.425526 | 791 | 20.375903 | 791 | 19.188593 | 3.073098 | 0.0738957 | 3.05796 | 0.06352072 | 3.06551 | 0.07085474 | 3.088387 | 0.1498266 | 3.06551 | 0.0674584 | 792 | 56.84366 | 2.935063 | 0.001623268
790 | 41.972534 | 790 | 29.693026 | 790 | 25.219975 | 790 | 20.390715 | 790 | 19.274696 | 3.080724 | 0.105242 | 3.06551 | 0.08583482 | 3.073098 | 0.1063543 | 3.096089 | 0.2005991 | 3.073098 | 0.09178916 | 791 | 56.970297 | 2.942018 | 0.00228714
789 | 41.998405 | 789 | 29.821395 | 789 | 25.268012 | 789 | 20.492366 | 789 | 19.214069 | 3.088387 | 0.1458859 | 3.073098 | 0.1162699 | 3.080724 | 0.1477681 | 3.103829 | 0.281293 | 3.080724 | 0.1342815 | 790 | 56.976763 | 2.949006 | 0.002981117
788 | 41.90303 | 788 | 29.786604 | 788 | 25.341923 | 788 | 20.334198 | 788 | 19.202229 | 3.096089 | 0.2011612 | 3.080724 | 0.1639446 | 3.088387 | 0.1996221 | 3.111608 | 0.37464 | 3.088387 | 0.187857 | 789 | 56.813255 | 2.956028 | 0.00439502
787 | 41.986332 | 787 | 29.745836 | 787 | 25.409055 | 787 | 20.311261 | 787 | 19.332866 | 3.103829 | 0.2704552 | 3.088387 | 0.220047 | 3.096089 | 0.2771228 | 3.119426 | 0.4999568 | 3.096089 | 0.2460376 | 788 | 56.923256 | 2.963083 | 0.005638358
786 | 41.911012 | 786 | 29.818439 | 786 | 25.380406 | 786 | 20.362687 | 786 | 19.249386 | 3.111608 | 0.3540352 | 3.096089 | 0.2868882 | 3.103829 | 0.3567176 | 3.127284 | 0.661587 | 3.103829 | 0.3210807 | 787 | 56.882219 | 2.970171 | 0.007307656
785 | 42.041474 | 785 | 29.985051 | 785 | 25.447557 | 785 | 20.442358 | 785 | 19.307579 | 3.119426 | 0.4653352 | 3.103829 | 0.3752187 | 3.111608 | 0.4665457 | 3.135181 | 0.836804 | 3.111608 | 0.4127567 | 786 | 56.840732 | 2.977294 | 0.009845793
784 | 41.93499 | 784 | 29.747105 | 784 | 25.397269 | 784 | 20.474307 | 784 | 19.316533 | 3.127284 | 0.6127323 | 3.111608 | 0.5000114 | 3.119426 | 0.603099 | 3.143118 | 1.053149 | 3.119426 | 0.5429282 | 785 | 56.97865 | 2.984451 | 0.01313991
783 | 42.129507 | 783 | 29.898214 | 783 | 25.407045 | 783 | 20.472307 | 783 | 19.327745 | 3.135181 | 0.7913461 | 3.119426 | 0.6672775 | 3.127284 | 0.7629211 | 3.151096 | 1.333711 | 3.127284 | 0.6878027 | 784 | 56.723895 | 2.991643 | 0.01732932
782 | 42.042136 | 782 | 29.850184 | 782 | 25.490015 | 782 | 20.484927 | 782 | 19.323211 | 3.143118 | 1.007025 | 3.127284 | 0.8405152 | 3.135181 | 0.961776 | 3.159114 | 1.667306 | 3.135181 | 0.8713553 | 783 | 56.783936 | 2.998869 | 0.02166439
781 | 41.987635 | 781 | 29.843691 | 781 | 25.505552 | 781 | 20.473316 | 781 | 19.342573 | 3.151096 | 1.287722 | 3.135181 | 1.04244 | 3.143118 | 1.206121 | 3.167173 | 2.085954 | 3.143118 | 1.107146 | 782 | 56.860291 | 3.00613 | 0.02471161
780 | 42.09721 | 780 | 29.909752 | 780 | 25.493552 | 780 | 20.532461 | 780 | 19.342787 | 3.159114 | 1.615979 | 3.143118 | 1.30506 | 3.151096 | 1.530463 | 3.175273 | 2.598205 | 3.151096 | 1.394864 | 781 | 56.727575 | 3.013426 | 0.03008626
779 | 42.107336 | 779 | 29.892128 | 779 | 25.532992 | 779 | 20.515895 | 779 | 19.296873 | 3.167173 | 2.026193 | 3.151096 | 1.631328 | 3.159114 | 1.897597 | 3.183414 | 3.171659 | 3.159114 | 1.701957 | 780 | 56.704783 | 3.020758 | 0.03792933
778 | 42.120519 | 778 | 29.946604 | 778 | 25.541408 | 778 | 20.595883 | 778 | 19.371812 | 3.175273 | 2.520769 | 3.159114 | 2.065219 | 3.167173 | 2.288893 | 3.191598 | 3.805903 | 3.167173 | 2.108964 | 779 | 56.714565 | 3.028126 | 0.04659421
777 | 42.203654 | 777 | 29.940854 | 777 | 25.639033 | 777 | 20.57266 | 777 | 19.375085 | 3.183414 | 3.162296 | 3.167173 | 2.531908 | 3.175273 | 2.758348 | 3.199824 | 4.631749 | 3.175273 | 2.558475 | 778 | 56.624266 | 3.03553 | 0.05790365
776 | 42.252749 | 776 | 29.912866 | 776 | 25.600236 | 776 | 20.65012 | 776 | 19.34686 | 3.191598 | 3.930129 | 3.175273 | 3.002917 | 3.183414 | 3.383518 | 3.208092 | 5.660792 | 3.183414 | 3.155234 | 777 | 56.618441 | 3.04297 | 0.07451469
775 | 42.195419 | 775 | 29.978605 | 775 | 25.615462 | 775 | 20.594436 | 775 | 19.421894 | 3.199824 | 4.784687 | 3.183414 | 3.742155 | 3.191598 | 4.109957 | 3.216403 | 6.790552 | 3.191598 | 3.852432 | 776 | 56.7524 | 3.050446 | 0.09098555
774 | 42.005059 | 774 | 29.955218 | 774 | 25.603044 | 774 | 20.599815 | 774 | 19.346777 | 3.208092 | 6.005886 | 3.191598 | 4.564514 | 3.199824 | 4.818219 | 3.224758 | 8.025825 | 3.199824 | 4.548815 | 775 | 56.671589 | 3.05796 | 0.1100094
773 | 42.075452 | 773 | 29.929378 | 773 | 25.600565 | 773 | 20.578923 | 773 | 19.353913 | 3.216403 | 7.267654 | 3.199824 | 5.538079 | 3.208092 | 5.837073 | 3.233155 | 9.646615 | 3.208092 | 5.498416 | 774 | 56.583334 | 3.06551 | 0.1356896
772 | 42.162495 | 772 | 30.045643 | 772 | 25.644653 | 772 | 20.673411 | 772 | 19.461243 | 3.224758 | 9.002305 | 3.208092 | 6.671991 | 3.216403 | 6.914002 | 3.241597 | 11.47104 | 3.216403 | 6.602281 | 773 | 56.78455 | 3.073098 | 0.1690238
771 | 42.074174 | 771 | 29.984772 | 771 | 25.681684 | 771 | 20.605818 | 771 | 19.37798 | 3.233155 | 11.06268 | 3.216403 | 8.152013 | 3.224758 | 8.06306 | 3.250083 | 13.6025 | 3.224758 | 8.00808 | 772 | 56.631047 | 3.080724 | 0.2131771
770 | 42.080933 | 770 | 29.992534 | 770 | 25.704026 | 770 | 20.69272 | 770 | 19.416855 | 3.241597 | 13.38831 | 3.224758 | 9.671159 | 3.233155 | 9.697253 | 3.258613 | 16.09132 | 3.233155 | 9.60136 | 771 | 56.659025 | 3.088387 | 0.2569389
769 | 42.12496 | 769 | 30.053788 | 769 | 25.757281 | 769 | 20.73227 | 769 | 19.462601 | 3.250083 | 16.43025 | 3.233155 | 11.53013 | 3.241597 | 11.22677 | 3.267189 | 19.38012 | 3.241597 | 11.12272 | 770 | 56.482037 | 3.096089 | 0.3238532
768 | 42.10765 | 768 | 29.9928 | 768 | 25.66536 | 768 | 20.74157 | 768 | 19.436088 | 3.258613 | 20.26013 | 3.241597 | 13.97252 | 3.250083 | 13.31855 | 3.275809 | 22.50974 | 3.250083 | 13.15131 | 769 | 56.552944 | 3.103829 | 0.4036747
767 | 41.984596 | 767 | 29.92903 | 767 | 25.679446 | 767 | 20.722655 | 767 | 19.425976 | 3.267189 | 24.86417 | 3.250083 | 16.78447 | 3.258613 | 15.54026 | 3.284475 | 26.49136 | 3.258613 | 15.78223 | 768 | 56.577191 | 3.111608 | 0.4955485
766 | 41.977244 | 766 | 30.052316 | 766 | 25.67336 | 766 | 20.680419 | 766 | 19.37174 | 3.275809 | 30.18167 | 3.258613 | 20.06851 | 3.267189 | 18.49041 | 3.293187 | 35.06046 | 3.267189 | 18.56402 | 767 | 56.491098 | 3.119426 | 0.6019667
765 | 41.909679 | 765 | 30.00347 | 765 | 25.788105 | 765 | 20.641186 | 765 | 19.403532 | 3.284475 | 38.78815 | 3.267189 | 24.19616 | 3.275809 | 21.53388 | 3.301946 | 43.28988 | 3.275809 | 22.00753 | 766 | 56.485439 | 3.127284 | 0.7453159
764 | 42.027029 | 764 | 30.048596 | 764 | 25.79844 | 764 | 20.717905 | 764 | 19.39814 | 3.293187 | 45.4721 | 3.275809 | 28.87102 | 3.284475 | 30.82495 | 3.310751 | 52.15093 | 3.284475 | 29.27618 | 765 | 56.320992 | 3.135181 | 0.9467311
763 | 41.999329 | 763 | 29.963039 | 763 | 25.766659 | 763 | 20.698624 | 763 | 19.394065 | 3.301946 | 58.24504 | 3.284475 | 35.13479 | 3.293187 | 36.13301 | 3.319603 | 66.66041 | 3.293187 | 34.02375 | 764 | 56.567928 | 3.143118 | 1.184637
762 | 41.999631 | 762 | 29.992539 | 762 | 25.801209 | 762 | 20.664552 | 762 | 19.443924 | 3.310751 | 77.10136 | 3.293187 | 42.01352 | 3.301946 | 44.62912 | 3.328503 | 74.04479 | 3.301946 | 40.77153 | 763 | 56.365524 | 3.151096 | 1.429004
761 | 41.959883 | 761 | 29.936066 | 761 | 25.83625 | 761 | 20.696842 | 761 | 19.47128 | 3.319603 | 93.28781 | 3.301946 | 63.46997 | 3.310751 | 53.01498 | 3.337451 | 93.91299 | 3.310751 | 43.95729 | 762 | 56.335269 | 3.159114 | 1.786642
760 | 42.11648 | 760 | 30.056706 | 760 | 25.869523 | 760 | 20.781698 | 760 | 19.495876 | 3.328503 | 117.4832 | 3.310751 | 63.78765 | 3.319603 | 63.1053 | 3.346446 | 122.6032 | 3.319603 | 53.39429 | 761 | 56.378143 | 3.167173 | 2.241833
759 | 41.97892 | 759 | 30.046853 | 759 | 25.821328 | 759 | 20.72161 | 759 | 19.42049 | 3.337451 | 151.5296 | 3.319603 | 82.17163 | 3.328503 | 66.9717 | 3.355491 | 145.1895 | 3.328503 | 79.59919 | 760 | 56.192813 | 3.175273 | 2.784752
758 | 41.925823 | 758 | 29.980596 | 758 | 25.874312 | 758 | 20.694754 | 758 | 19.449556 | 3.346446 | 191.0817 | 3.328503 | 107.1186 | 3.337451 | 79.39155 | 3.364584 | 243.9025 | 3.337451 | 73.84159 | 759 | 56.302038 | 3.183414 | 3.507156
757 | 42.03628 | 757 | 30.068816 | 757 | 25.840772 | 757 | 20.789568 | 757 | 19.496122 |  |  | 3.337451 | 120.8194 | 3.346446 | 105.9624 |  |  | 3.346446 | 97.74807 | 758 | 56.166137 | 3.191598 | 4.322793
756 | 42.005599 | 756 | 29.974303 | 756 | 25.82737 | 756 | 20.797904 | 756 | 19.467538 |  |  | 3.346446 | 220.4453 | 3.355491 | 155.9887 |  |  | 3.355491 | 112.243 | 757 | 56.256191 | 3.199824 | 5.353083
755 | 42.030879 | 755 | 29.95968 | 755 | 25.900884 | 755 | 20.81337 | 755 | 19.467723 |  |  |  |  | 3.364584 | 223.7995 |  |  | 3.364584 | 167.0672 | 756 | 56.213932 | 3.208092 | 6.678778
754 | 42.018706 | 754 | 29.993491 | 754 | 25.861001 | 754 | 20.774788 | 754 | 19.471464 | [8 empty] | 3.373727 | 261.2337 | 755 | 56.115838 | 3.216403 | 8.441013
753 | 41.838944 | 753 | 29.98901 | 753 | 25.851113 | 753 | 20.751794 | 753 | 19.420564 | [10 empty] | 754 | 56.079325 | 3.224758 | 10.56023
752 | 41.907552 | 752 | 30.033232 | 752 | 25.916842 | 752 | 20.772325 | 752 | 19.471519 | [10 empty] | 753 | 56.192348 | 3.233155 | 13.45026
751 | 41.984649 | 751 | 30.050009 | 751 | 25.917275 | 751 | 20.825423 | 751 | 19.477457 | [10 empty] | 752 | 56.099305 | 3.241597 | 16.94408
750 | 42.000055 | 750 | 30.002765 | 750 | 25.899878 | 750 | 20.792543 | 750 | 19.45196 | [10 empty] | 751 | 56.072198 | 3.250083 | 21.54407
749 | 41.979403 | 749 | 30.013847 | 749 | 25.987322 | 749 | 20.876658 | 749 | 19.486958 | [10 empty] | 750 | 56.131358 | 3.258613 | 27.50542
748 | 41.870411 | 748 | 29.926131 | 748 | 25.926641 | 748 | 20.860443 | 748 | 19.520986 | [10 empty] | 749 | 56.092096 | 3.267189 | 35.13682
747 | 42.013299 | 747 | 30.062896 | 747 | 26.04459 | 747 | 20.908853 | 747 | 19.534147 | [10 empty] | 748 | 56.160027 | 3.275809 | 45.79843
746 | 41.907627 | 746 | 30.057891 | 746 | 25.989193 | 746 | 20.912148 | 746 | 19.506788 | [10 empty] | 747 | 56.080844 | 3.284475 | 58.92943
745 | 42.050423 | 745 | 30.11143 | 745 | 26.105214 | 745 | 20.965506 | 745 | 19.595077 | [10 empty] | 746 | 56.009435 | 3.293187 | 85.86106
744 | 41.950252 | 744 | 30.094919 | 744 | 26.044442 | 744 | 20.919508 | 744 | 19.54447 | [10 empty] | 745 | 56.034207 | 3.301946 | 116.7745
743 | 41.947885 | 743 | 30.022892 | 743 | 26.050304 | 743 | 20.932114 | 743 | 19.540964 | [10 empty] | 744 | 55.949807 | 3.310751 | 194.644
742 | 42.002156 | 742 | 30.047258 | 742 | 26.075469 | 742 | 20.957455 | 742 | 19.568241 | [10 empty] | 743 | 55.952542
741 | 42.050324 | 741 | 30.18 | 741 | 26.176354 | 741 | 20.977009 | 741 | 19.632429 | [10 empty] | 742 | 55.99646
740 | 42.031271 | 740 | 30.097922 | 740 | 26.200126 | 740 | 20.975823 | 740 | 19.611098 | [10 empty] | 741 | 55.867958
739 | 42.073365 | 739 | 30.146496 | 739 | 26.220169 | 739 | 21.038713 | 739 | 19.594646 | [10 empty] | 740 | 55.783383
738 | 42.041254 | 738 | 30.171762 | 738 | 26.251769 | 738 | 21.024507 | 738 | 19.580673 | [10 empty] | 739 | 55.710272
737 | 41.91726 | 737 | 30.124228 | 737 | 26.199764 | 737 | 20.985696 | 737 | 19.574205 | [10 empty] | 738 | 55.773573
736 | 41.988711 | 736 | 30.18969 | 736 | 26.245339 | 736 | 21.076855 | 736 | 19.601233 | [10 empty] | 737 | 55.808827
735 | 42.031227 | 735 | 30.221736 | 735 | 26.303228 | 735 | 21.127651 | 735 | 19.621812 | [10 empty] | 736 | 55.731126
734 | 42.052145 | 734 | 30.195444 | 734 | 26.362021 | 734 | 21.145258 | 734 | 19.659636 | [10 empty] | 735 | 55.685818
733 | 42.147299 | 733 | 30.237711 | 733 | 26.38266 | 733 | 21.179206 | 733 | 19.662117 | [10 empty] | 734 | 55.700148
732 | 42.180158 | 732 | 30.358415 | 732 | 26.449405 | 732 | 21.22894 | 732 | 19.700961 | [10 empty] | 733 | 55.714717
731 | 42.135339 | 731 | 30.341989 | 731 | 26.473531 | 731 | 21.221126 | 731 | 19.688091 | [10 empty] | 732 | 55.703145
730 | 42.195592 | 730 | 30.374008 | 730 | 26.545525 | 730 | 21.262439 | 730 | 19.675626 | [10 empty] | 731 | 55.519025
729 | 42.226815 | 729 | 30.378559 | 729 | 26.547989 | 729 | 21.304874 | 729 | 19.733193 | [10 empty] | 730 | 55.499897
728 | 42.19644 | 728 | 30.357457 | 728 | 26.589321 | 728 | 21.298568 | 728 | 19.745706 | [10 empty] | 729 | 55.471552
727 | 42.136915 | 727 | 30.423172 | 727 | 26.625588 | 727 | 21.316436 | 727 | 19.748806 | [10 empty] | 728 | 55.517829
726 | 42.261866 | 726 | 30.466735 | 726 | 26.703901 | 726 | 21.419359 | 726 | 19.797101 | [10 empty] | 727 | 55.497675
725 | 42.241413 | 725 | 30.466018 | 725 | 26.719271 | 725 | 21.445095 | 725 | 19.81895 | [10 empty] | 726 | 55.360415
724 | 42.308381 | 724 | 30.503366 | 724 | 26.725654 | 724 | 21.435307 | 724 | 19.834726 | [10 empty] | 725 | 55.342645
723 | 42.411968 | 723 | 30.569368 | 723 | 26.821761 | 723 | 21.503022 | 723 | 19.882224 | [10 empty] | 724 | 55.334401
722 | 42.466108 | 722 | 30.579558 | 722 | 26.819057 | 722 | 21.563116 | 722 | 19.892628 | [10 empty] | 723 | 55.287397
721 | 42.443837 | 721 | 30.603016 | 721 | 26.855921 | 721 | 21.590544 | 721 | 19.917123 | [10 empty] | 722 | 55.261578
720 | 42.394828 | 720 | 30.641144 | 720 | 26.900058 | 720 | 21.585188 | 720 | 19.910617 | [10 empty] | 721 | 55.364491
719 | 42.387728 | 719 | 30.643129 | 719 | 26.956036 | 719 | 21.618194 | 719 | 19.91985 | [10 empty] | 720 | 55.270926
718 | 42.454986 | 718 | 30.661214 | 718 | 27.001892 | 718 | 21.662684 | 718 | 19.936866 | [10 empty] | 719 | 55.13195
717 | 42.4832 | 717 | 30.699454 | 717 | 27.062709 | 717 | 21.676816 | 717 | 19.989998 | [10 empty] | 718 | 55.162788
716 | 42.428985 | 716 | 30.704087 | 716 | 27.045181 | 716 | 21.71401 | 716 | 19.978739 | [10 empty] | 717 | 55.22395
715 | 42.493702 | 715 | 30.729017 | 715 | 27.089611 | 715 | 21.752436 | 715 | 19.983126 | [10 empty] | 716 | 55.196131
714 | 42.466077 | 714 | 30.759776 | 714 | 27.172519 | 714 | 21.764226 | 714 | 20.030144 | [10 empty] | 715 | 55.047295
713 | 42.469928 | 713 | 30.78567 | 713 | 27.205395 | 713 | 21.825581 | 713 | 20.068932 | [10 empty] | 714 | 55.014128
712 | 42.493938 | 712 | 30.780665 | 712 | 27.223016 | 712 | 21.858417 | 712 | 20.092077 | [10 empty] | 713 | 55.069038
711 | 42.530465 | 711 | 30.808977 | 711 | 27.297256 | 711 | 21.892488 | 711 | 20.099741 | [10 empty] | 712 | 55.079997
710 | 42.58005 | 710 | 30.872516 | 710 | 27.343852 | 710 | 21.913991 | 710 | 20.106243 | [10 empty] | 711 | 55.054953
709 | 42.522916 | 709 | 30.850727 | 709 | 27.360284 | 709 | 21.94748 | 709 | 20.144315 | [10 empty] | 710 | 54.999281
708 | 42.515354 | 708 | 30.848697 | 708 | 27.368259 | 708 | 21.958845 | 708 | 20.161124 | [10 empty] | 709 | 54.928699
707 | 42.539368 | 707 | 30.86695 | 707 | 27.404109 | 707 | 21.979553 | 707 | 20.170239 | [10 empty] | 708 | 54.926008
706 | 42.527282 | 706 | 30.88548 | 706 | 27.423087 | 706 | 21.987011 | 706 | 20.210527 | [10 empty] | 707 | 54.834227
705 | 42.553921 | 705 | 30.89383 | 705 | 27.459463 | 705 | 22.032173 | 705 | 20.239708 | [10 empty] | 706 | 54.798202
704 | 42.594252 | 704 | 30.909012 | 704 | 27.500227 | 704 | 22.079888 | 704 | 20.242602 | [10 empty] | 705 | 54.882772
703 | 42.551206 | 703 | 30.886161 | 703 | 27.517688 | 703 | 22.077285 | 703 | 20.245501 | [10 empty] | 704 | 54.814747
702 | 42.511966 | 702 | 30.863766 | 702 | 27.522326 | 702 | 22.062502 | 702 | 20.235627 | [10 empty] | 703 | 54.732888
701 | 42.526838 | 701 | 30.864657 | 701 | 27.500325 | 701 | 22.058893 | 701 | 20.24914 | [10 empty] | 702 | 54.737362
700 | 42.494709 | 700 | 30.876802 | 700 | 27.501247 | 700 | 22.076467 | 700 | 20.266387 | [10 empty] | 701 | 54.709447
699 | 42.407078 | 699 | 30.842899 | 699 | 27.485861 | 699 | 22.060555 | 699 | 20.243195 | [10 empty] | 700 | 54.711995
698 | 42.432752 | 698 | 30.825212 | 698 | 27.534661 | 698 | 22.080182 | 698 | 20.239538 | [10 empty] | 699 | 54.686309
697 | 42.437021 | 697 | 30.806499 | 697 | 27.539997 | 697 | 22.109876 | 697 | 20.235233 | [10 empty] | 698 | 54.633217
696 | 42.344962 | 696 | 30.775433 | 696 | 27.494233 | 696 | 22.097234 | 696 | 20.220161 | [10 empty] | 697 | 54.547421
695 | 42.321337 | 695 | 30.727964 | 695 | 27.493087 | 695 | 22.078379 | 695 | 20.229054 | [10 empty] | 696 | 54.487304
694 | 42.297519 | 694 | 30.701682 | 694 | 27.483107 | 694 | 22.062291 | 694 | 20.221467 | [10 empty] | 695 | 54.530541
693 | 42.229859 | 693 | 30.666166 | 693 | 27.442893 | 693 | 22.021313 | 693 | 20.172656 | [10 empty] | 694 | 54.528971
692 | 42.126343 | 692 | 30.575339 | 692 | 27.347948 | 692 | 21.966153 | 692 | 20.131936 | [10 empty] | 693 | 54.463386
691 | 42.035073 | 691 | 30.522758 | 691 | 27.291909 | 691 | 21.935743 | 691 | 20.113091 | [10 empty] | 692 | 54.439554
690 | 41.988073 | 690 | 30.455284 | 690 | 27.258957 | 690 | 21.915352 | 690 | 20.081388 | [10 empty] | 691 | 54.416052
689 | 41.856165 | 689 | 30.357689 | 689 | 27.215745 | 689 | 21.851709 | 689 | 20.020592 | [10 empty] | 690 | 54.342728
688 | 41.750966 | 688 | 30.241825 | 688 | 27.136586 | 688 | 21.788743 | 688 | 19.998979 | [10 empty] | 689 | 54.282071
687 | 41.659818 | 687 | 30.115088 | 687 | 27.052394 | 687 | 21.728928 | 687 | 19.963662 | [10 empty] | 688 | 54.252496
686 | 41.571112 | 686 | 30.010059 | 686 | 26.997032 | 686 | 21.682543 | 686 | 19.911589 | [10 empty] | 687 | 54.218522
685 | 41.456263 | 685 | 29.904745 | 685 | 26.891334 | 685 | 21.639916 | 685 | 19.865449 | [10 empty] | 686 | 54.208818
684 | 41.330755 | 684 | 29.777911 | 684 | 26.762155 | 684 | 21.543066 | 684 | 19.804431 | [10 empty] | 685 | 54.188713
683 | 41.179142 | 683 | 29.629531 | 683 | 26.65871 | 683 | 21.429011 | 683 | 19.717979 | [10 empty] | 684 | 54.094731
682 | 41.00084 | 682 | 29.473608 | 682 | 26.548803 | 682 | 21.340085 | 682 | 19.639192 | [10 empty] | 683 | 54.079632
681 | 40.876216 | 681 | 29.329843 | 681 | 26.417679 | 681 | 21.23665 | 681 | 19.575184 | [10 empty] | 682 | 54.042792
680 | 40.728615 | 680 | 29.182126 | 680 | 26.29083 | 680 | 21.131813 | 680 | 19.504286 | [10 empty] | 681 | 53.987145
679 | 40.541317 | 679 | 28.992562 | 679 | 26.150576 | 679 | 21.038265 | 679 | 19.411422 | [10 empty] | 680 | 54.015873
678 | 40.3481 | 678 | 28.799291 | 678 | 25.979105 | 678 | 20.905369 | 678 | 19.285766 | [10 empty] | 679 | 53.922339
677 | 40.150097 | 677 | 28.617666 | 677 | 25.786307 | 677 | 20.738426 | 677 | 19.157876 | [10 empty] | 678 | 53.888116
676 | 39.990815 | 676 | 28.449748 | 676 | 25.621185 | 676 | 20.62915 | 676 | 19.059762 | [10 empty] | 677 | 53.907371
675 | 39.816129 | 675 | 28.293014 | 675 | 25.472235 | 675 | 20.536782 | 675 | 18.983991 | [10 empty] | 676 | 53.889058
674 | 39.579883 | 674 | 28.106762 | 674 | 25.309326 | 674 | 20.388421 | 674 | 18.891368 | [10 empty] | 675 | 53.852809
673 | 39.353603 | 673 | 27.882797 | 673 | 25.139791 | 673 | 20.212792 | 673 | 18.773483 | [10 empty] | 674 | 53.854838
672 | 39.169395 | 672 | 27.687683 | 672 | 24.985548 | 672 | 20.090619 | 672 | 18.677546 | [10 empty] | 673 | 53.860706
671 | 38.963184 | 671 | 27.493799 | 671 | 24.825924 | 671 | 19.986208 | 671 | 18.576807 | [10 empty] | 672 | 53.842036
670 | 38.770197 | 670 | 27.318569 | 670 | 24.690872 | 670 | 19.897795 | 670 | 18.504081 | [10 empty] | 671 | 53.806727
669 | 38.588106 | 669 | 27.154108 | 669 | 24.569342 | 669 | 19.790539 | 669 | 18.408326 | [10 empty] | 670 | 53.726076
668 | 38.419438 | 668 | 26.981284 | 668 | 24.432476 | 668 | 19.686728 | 668 | 18.318552 | [10 empty] | 669 | 53.651887
667 | 38.258393 | 667 | 26.857148 | 667 | 24.315071 | 667 | 19.594274 | 667 | 18.249121 | [10 empty] | 668 | 53.602878
666 | 38.11613 | 666 | 26.711117 | 666 | 24.196566 | 666 | 19.502848 | 666 | 18.195318 | [10 empty] | 667 | 53.581996
665 | 37.996655 | 665 | 26.606363 | 665 | 24.119778 | 665 | 19.430887 | 665 | 18.142211 | [10 empty] | 666 | 53.595923
664 | 37.913698 | 664 | 26.539901 | 664 | 24.075583 | 664 | 19.399959 | 664 | 18.098999 | [10 empty] | 665 | 53.547563
663 | 37.850448 | 663 | 26.499644 | 663 | 24.060254 | 663 | 19.386862 | 663 | 18.096929 | [10 empty] | 664 | 53.572821
662 | 37.813462 | 662 | 26.471235 | 662 | 24.054032 | 662 | 19.384812 | 662 | 18.077553 | [10 empty] | 663 | 53.569536
661 | 37.784989 | 661 | 26.464354 | 661 | 24.034857 | 661 | 19.370166 | 661 | 18.06788 | [10 empty] | 662 | 53.547064
660 | 37.787234 | 660 | 26.480456 | 660 | 24.017439 | 660 | 19.381227 | 660 | 18.084138 | [10 empty] | 661 | 53.527113
659 | 37.797239 | 659 | 26.463733 | 659 | 24.051379 | 659 | 19.425546 | 659 | 18.087098 | [10 empty] | 660 | 53.464663
658 | 37.831729 | 658 | 26.482181 | 658 | 24.119926 | 658 | 19.458298 | 658 | 18.139958 | [10 empty] | 659 | 53.380281
657 | 37.85234 | 657 | 26.537741 | 657 | 24.185957 | 657 | 19.499037 | 657 | 18.180563 | [10 empty] | 658 | 53.353035
656 | 37.885318 | 656 | 26.601155 | 656 | 24.221081 | 656 | 19.521373 | 656 | 18.1862 | [10 empty] | 657 | 53.347828
655 | 37.960365 | 655 | 26.667846 | 655 | 24.299064 | 655 | 19.588294 | 655 | 18.23512 | [10 empty] | 656 | 53.300588
654 | 38.035588 | 654 | 26.733281 | 654 | 24.37351 | 654 | 19.657773 | 654 | 18.278416 | [10 empty] | 655 | 53.286322
653 | 38.084234 | 653 | 26.79709 | 653 | 24.446567 | 653 | 19.718042 | 653 | 18.324528 | [10 empty] | 654 | 53.295197
652 | 38.140658 | 652 | 26.854022 | 652 | 24.501977 | 652 | 19.772127 | 652 | 18.370248 | [10 empty] | 653 | 53.317964
651 | 38.185487 | 651 | 26.943606 | 651 | 24.589076 | 651 | 19.826093 | 651 | 18.416975 | [10 empty] | 652 | 53.277371
650 | 38.266935 | 650 | 27.016725 | 650 | 24.68165 | 650 | 19.880434 | 650 | 18.483363 | [10 empty] | 651 | 53.23507
649 | 38.352101 | 649 | 27.101928 | 649 | 24.791538 | 649 | 19.987451 | 649 | 18.541758 | [10 empty] | 650 | 53.18738
648 | 38.41109 | 648 | 27.171044 | 648 | 24.8479 | 648 | 20.051489 | 648 | 18.575223 | [10 empty] | 649 | 53.138563
647 | 38.486011 | 647 | 27.238549 | 647 | 24.936394 | 647 | 20.10791 | 647 | 18.627895 | [10 empty] | 648 | 53.068181
646 | 38.56692 | 646 | 27.330669 | 646 | 25.040928 | 646 | 20.177453 | 646 | 18.676451 | [10 empty] | 647 | 53.091859
645 | 38.65327 | 645 | 27.423943 | 645 | 25.104241 | 645 | 20.263011 | 645 | 18.720855 | [10 empty] | 646 | 53.070126
644 | 38.72394 | 644 | 27.510945 | 644 | 25.21119 | 644 | 20.335107 | 644 | 18.791539 | [10 empty] | 645 | 53.038189
643 | 38.795722 | 643 | 27.582202 | 643 | 25.287128 | 643 | 20.416418 | 643 | 18.845458 | [10 empty] | 644 | 53.067152
642 | 38.854513 | 642 | 27.635091 | 642 | 25.366286 | 642 | 20.444681 | 642 | 18.901603 | [10 empty] | 643 | 53.014993
641 | 38.946014 | 641 | 27.706502 | 641 | 25.461459 | 641 | 20.523579 | 641 | 18.955433 | [10 empty] | 642 | 52.978687
640 | 38.991878 | 640 | 27.751507 | 640 | 25.485978 | 640 | 20.576797 | 640 | 19.000231 | [10 empty] | 641 | 52.967923
639 | 39.020556 | 639 | 27.810071 | 639 | 25.568243 | 639 | 20.624004 | 639 | 19.027533 | [10 empty] | 640 | 52.916961
638 | 39.100995 | 638 | 27.866798 | 638 | 25.652389 | 638 | 20.694588 | 638 | 19.067726 | [10 empty] | 639 | 52.897863
637 | 39.154804 | 637 | 27.951525 | 637 | 25.709237 | 637 | 20.744693 | 637 | 19.121708 | [10 empty] | 638 | 52.877321
636 | 39.176913 | 636 | 27.975803 | 636 | 25.753293 | 636 | 20.791904 | 636 | 19.15117 | [10 empty] | 637 | 52.848109
635 | 39.205968 | 635 | 27.996215 | 635 | 25.780184 | 635 | 20.831532 | 635 | 19.188349 | [10 empty] | 636 | 52.791208
634 | 39.231312 | 634 | 28.049554 | 634 | 25.83547 | 634 | 20.880868 | 634 | 19.215398 | [10 empty] | 635 | 52.775211
633 | 39.283674 | 633 | 28.111423 | 633 | 25.907462 | 633 | 20.916363 | 633 | 19.248039 | [10 empty] | 634 | 52.767289
632 | 39.317865 | 632 | 28.1302 | 632 | 25.921357 | 632 | 20.938413 | 632 | 19.275257 | [10 empty] | 633 | 52.766298
631 | 39.282581 | 631 | 28.128519 | 631 | 25.97169 | 631 | 20.974202 | 631 | 19.282357 | [10 empty] | 632 | 52.741397
630 | 39.245173 | 630 | 28.15158 | 630 | 25.97924 | 630 | 20.991667 | 630 | 19.308375 | [10 empty] | 631 | 52.703617
629 | 39.303859 | 629 | 28.166481 | 629 | 26.006192 | 629 | 21.013595 | 629 | 19.32672 | [10 empty] | 630 | 52.682298
628 | 39.305733 | 628 | 28.17047 | 628 | 26.013908 | 628 | 21.018232 | 628 | 19.322729 | [10 empty] | 629 | 52.620536
627 | 39.31119 | 627 | 28.152404 | 627 | 26.059381 | 627 | 21.043315 | 627 | 19.333973 | [10 empty] | 628 | 52.610264
626 | 39.299678 | 626 | 28.172972 | 626 | 26.031527 | 626 | 21.035698 | 626 | 19.36002 | [10 empty] | 627 | 52.571365
625 | 39.309418 | 625 | 28.199541 | 625 | 26.0798 | 625 | 21.06538 | 625 | 19.364333 | [10 empty] | 626 | 52.579602
624 | 39.308913 | 624 | 28.184658 | 624 | 26.072712 | 624 | 21.064823 | 624 | 19.38079 | [10 empty] | 625 | 52.537448
623 | 39.28506 | 623 | 28.18913 | 623 | 26.080735 | 623 | 21.092281 | 623 | 19.380341 | [10 empty] | 624 | 52.521612
622 | 39.294022 | 622 | 28.221089 | 622 | 26.095347 | 622 | 21.113931 | 622 | 19.397794 | [10 empty] | 623 | 52.498043
621 | 39.277755 | 621 | 28.198314 | 621 | 26.122496 | 621 | 21.145563 | 621 | 19.416053 | [10 empty] | 622 | 52.469369
620 | 39.332638 | 620 | 28.245995 | 620 | 26.19163 | 620 | 21.178298 | 620 | 19.438966 | [10 empty] | 621 | 52.491767
619 | 39.378211 | 619 | 28.263485 | 619 | 26.226594 | 619 | 21.212021 | 619 | 19.468766 | [10 empty] | 620 | 52.444797
618 | 39.38544 | 618 | 28.312308 | 618 | 26.287273 | 618 | 21.254899 | 618 | 19.50975 | [10 empty] | 619 | 52.419326
617 | 39.388849 | 617 | 28.356386 | 617 | 26.309071 | 617 | 21.306227 | 617 | 19.548252 | [10 empty] | 618 | 52.39862
616 | 39.475307 | 616 | 28.406507 | 616 | 26.391804 | 616 | 21.365234 | 616 | 19.586609 | [10 empty] | 617 | 52.354998
615 | 39.533002 | 615 | 28.49239 | 615 | 26.464906 | 615 | 21.416426 | 615 | 19.649522 | [10 empty] | 616 | 52.361328
614 | 39.587467 | 614 | 28.556855 | 614 | 26.567111 | 614 | 21.492575 | 614 | 19.68807 | [10 empty] | 615 | 52.36662
613 | 39.660475 | 613 | 28.640247 | 613 | 26.632652 | 613 | 21.566326 | 613 | 19.756204 | [10 empty] | 614 | 52.296113
612 | 39.76566 | 612 | 28.777671 | 612 | 26.737735 | 612 | 21.654001 | 612 | 19.827662 | [10 empty] | 613 | 52.270426
611 | 39.839078 | 611 | 28.835504 | 611 | 26.847456 | 611 | 21.751511 | 611 | 19.891695 | [10 empty] | 612 | 52.227964
610 | 39.9202 | 610 | 28.938678 | 610 | 26.926142 | 610 | 21.825804 | 610 | 19.957128 | [10 empty] | 611 | 52.244202
609 | 40.013337 | 609 | 29.028223 | 609 | 27.044641 | 609 | 21.90979 | 609 | 20.025109 | [10 empty] | 610 | 52.216087
608 | 40.10651 | 608 | 29.13656 | 608 | 27.154235 | 608 | 22.026813 | 608 | 20.096863 | [10 empty] | 609 | 52.152107
607 | 40.166099 | 607 | 29.263617 | 607 | 27.276449 | 607 | 22.103295 | 607 | 20.178818 | [10 empty] | 608 | 52.149899
606 | 40.278513 | 606 | 29.352744 | 606 | 27.401015 | 606 | 22.194897 | 606 | 20.264854 | [10 empty] | 607 | 52.133817
605 | 40.372769 | 605 | 29.463689 | 605 | 27.521373 | 605 | 22.299917 | 605 | 20.334481 | [10 empty] | 606 | 52.109327
604 | 40.471405 | 604 | 29.564703 | 604 | 27.632169 | 604 | 22.380294 | 604 | 20.39836 | [10 empty] | 605 | 52.031565
603 | 40.544885 | 603 | 29.664432 | 603 | 27.742863 | 603 | 22.477437 | 603 | 20.453119 | [10 empty] | 604 | 52.024143
602 | 40.666664 | 602 | 29.768892 | 602 | 27.83814 | 602 | 22.572336 | 602 | 20.533596 | [10 empty] | 603 | 52.012698
601 | 40.676671 | 601 | 29.866249 | 601 | 27.943881 | 601 | 22.645313 | 601 | 20.579121 | [10 empty] | 602 | 52.004284
600 | 40.778486 | 600 | 29.960161 | 600 | 28.031054 | 600 | 22.732569 | 600 | 20.658456 | [10 empty] | 601 | 51.968492
599 | 40.868128 | 599 | 30.031753 | 599 | 28.145642 | 599 | 22.827305 | 599 | 20.732371 | [10 empty] | 600 | 51.933097
598 | 40.956833 | 598 | 30.138437 | 598 | 28.251796 | 598 | 22.922075 | 598 | 20.783054 | [10 empty] | 599 | 51.88685
597 | 40.986431 | 597 | 30.193257 | 597 | 28.292569 | 597 | 22.947234 | 597 | 20.818099 | [10 empty] | 598 | 51.920472
596 | 41.050962 | 596 | 30.280521 | 596 | 28.390123 | 596 | 23.045207 | 596 | 20.876113 | [10 empty] | 597 | 51.819877
595 | 41.105886 | 595 | 30.37182 | 595 | 28.470726 | 595 | 23.11357 | 595 | 20.924401 | [10 empty] | 596 | 51.867595
594 | 41.204639 | 594 | 30.462404 | 594 | 28.566276 | 594 | 23.200176 | 594 | 21.004326 | [10 empty] | 595 | 51.808814
593 | 41.250029 | 593 | 30.521123 | 593 | 28.651037 | 593 | 23.239008 | 593 | 21.043696 | [10 empty] | 594 | 51.738234
592 | 41.290349 | 592 | 30.558753 | 592 | 28.7091 | 592 | 23.307259 | 592 | 21.090453 | [10 empty] | 593 | 51.750233
591 | 41.370026 | 591 | 30.633052 | 591 | 28.809944 | 591 | 23.361763 | 591 | 21.139695 | [10 empty] | 592 | 51.744013
590 | 41.412933 | 590 | 30.699105 | 590 | 28.852516 | 590 | 23.404552 | 590 | 21.182062 | [10 empty] | 591 | 51.714226
589 | 41.451475 | 589 | 30.755058 | 589 | 28.918118 | 589 | 23.457135 | 589 | 21.220745 | [10 empty] | 590 | 51.659247
588 | 41.470033 | 588 | 30.767361 | 588 | 28.950903 | 588 | 23.496396 | 588 | 21.232072 | [10 empty] | 589 | 51.626514
587 | 41.518675 | 587 | 30.835515 | 587 | 28.996026 | 587 | 23.570912 | 587 | 21.272438 | [10 empty] | 588 | 51.618567
586 | 41.528315 | 586 | 30.879372 | 586 | 29.034651 | 586 | 23.592963 | 586 | 21.305893 | [10 empty] | 587 | 51.531266
585 | 41.517329 | 585 | 30.856257 | 585 | 29.080444 | 585 | 23.615347 | 585 | 21.313228 | [10 empty] | 586 | 51.550352
584 | 41.572046 | 584 | 30.923414 | 584 | 29.114275 | 584 | 23.66706 | 584 | 21.357788 | [10 empty] | 585 | 51.524595
583 | 41.5868 | 583 | 30.941681 | 583 | 29.141294 | 583 | 23.687179 | 583 | 21.375676 | [10 empty] | 584 | 51.4953
582 | 41.619633 | 582 | 30.949357 | 582 | 29.16298 | 582 | 23.705689 | 582 | 21.38287 | [10 empty] | 583 | 51.457024
581 | 41.633932 | 581 | 31.01377 | 581 | 29.185415 | 581 | 23.77934 | 581 | 21.418405 | [10 empty] | 582 | 51.393609
580 | 41.674393 | 580 | 31.025358 | 580 | 29.234347 | 580 | 23.787653 | 580 | 21.435788 | [10 empty] | 581 | 51.398489
579 | 41.6654 | 579 | 31.042164 | 579 | 29.27441 | 579 | 23.810917 | 579 | 21.447459 | [10 empty] | 580 | 51.404601
578 | 41.684807 | 578 | 31.0507 | 578 | 29.29332 | 578 | 23.833133 | 578 | 21.466772 | [10 empty] | 579 | 51.367313
577 | 41.661936 | 577 | 31.088372 | 577 | 29.329286 | 577 | 23.874464 | 577 | 21.491069 | [10 empty] | 578 | 51.272509
576 | 41.739879 | 576 | 31.147364 | 576 | 29.36515 | 576 | 23.914788 | 576 | 21.53008 | [10 empty] | 577 | 51.309687
575 | 41.754786 | 575 | 31.190947 | 575 | 29.40921 | 575 | 23.941883 | 575 | 21.564696 | [10 empty] | 576 | 51.242107
574 | 41.768758 | 574 | 31.197565 | 574 | 29.453965 | 574 | 23.96864 | 574 | 21.586421 | [10 empty] | 575 | 51.218761
573 | 41.819176 | 573 | 31.247843 | 573 | 29.476403 | 573 | 24.002056 | 573 | 21.596862 | [10 empty] | 574 | 51.243509
572 | 41.847493 | 572 | 31.30687 | 572 | 29.594723 | 572 | 24.063075 | 572 | 21.653905 | [10 empty] | 573 | 51.176621
571 | 41.867377 | 571 | 31.323581 | 571 | 29.59293 | 571 | 24.095441 | 571 | 21.66344 | [10 empty] | 572 | 51.171342
570 | 41.892451 | 570 | 31.354643 | 570 | 29.637635 | 570 | 24.126576 | 570 | 21.689048 | [10 empty] | 571 | 51.120326
569 | 41.921938 | 569 | 31.372856 | 569 | 29.674352 | 569 | 24.148931 | 569 | 21.714102 | [10 empty] | 570 | 51.15806
568 | 41.920757 | 568 | 31.450623 | 568 | 29.727543 | 568 | 24.217429 | 568 | 21.765712 | [10 empty] | 569 | 51.080026
567 | 41.995923 | 567 | 31.496733 | 567 | 29.780986 | 567 | 24.274826 | 567 | 21.796659 | [10 empty] | 568 | 51.067602
566 | 42.056787 | 566 | 31.535163 | 566 | 29.85763 | 566 | 24.291219 | 566 | 21.82915 | [10 empty] | 567 | 51.015547
565 | 42.050526 | 565 | 31.582119 | 565 | 29.910939 | 565 | 24.343598 | 565 | 21.862142 | [10 empty] | 566 | 51.028126
564 | 42.111693 | 564 | 31.646051 | 564 | 29.938671 | 564 | 24.399509 | 564 | 21.885231 | [10 empty] | 565 | 50.98078
563 | 42.135929 | 563 | 31.686629 | 563 | 30.004657 | 563 | 24.42698 | 563 | 21.931098 | [10 empty] | 564 | 50.961314
562 | 42.044066 | 562 | 31.61204 | 562 | 30.059108 | 562 | 24.43997 | 562 | 21.914918 | [10 empty] | 563 | 50.953588
561 | 40.886506 | 561 | 30.774589 | 561 | 29.817955 | 561 | 24.062566 | 561 | 21.610643 | [10 empty] | 562 | 50.704761
560 | 40.906483 | 560 | 30.841548 | 560 | 29.878034 | 560 | 24.099042 | 560 | 21.628909 | [10 empty] | 561 | 48.888063
559 | 40.894448 | 559 | 30.869087 | 559 | 29.857756 | 559 | 24.078009 | 559 | 21.642286 | [10 empty] | 560 | 48.783611
558 | 40.936217 | 558 | 30.902704 | 558 | 29.924238 | 558 | 24.148093 | 558 | 21.644281 | [10 empty] | 559 | 48.77294
557 | 40.94583 | 557 | 30.918527 | 557 | 29.954919 | 557 | 24.170019 | 557 | 21.651433 | [10 empty] | 558 | 48.807119
556 | 40.954017 | 556 | 30.930914 | 556 | 29.980073 | 556 | 24.187815 | 556 | 21.705232 | [10 empty] | 557 | 48.745846
555 | 40.927502 | 555 | 30.974011 | 555 | 29.991304 | 555 | 24.203527 | 555 | 21.71335 | [10 empty] | 556 | 48.783871
554 | 40.950979 | 554 | 30.96525 | 554 | 30.046886 | 554 | 24.252728 | 554 | 21.732065 | [10 empty] | 555 | 48.751891
553 | 40.989375 | 553 | 30.99218 | 553 | 30.050933 | 553 | 24.278686 | 553 | 21.728045 | [10 empty] | 554 | 48.66995
552 | 40.959128 | 552 | 30.973101 | 552 | 30.042294 | 552 | 24.249272 | 552 | 21.746205 | [10 empty] | 553 | 48.648933
551 | 40.955871 | 551 | 30.953124 | 551 | 30.057312 | 551 | 24.263909 | 551 | 21.712126 | [10 empty] | 552 | 48.60561
550 | 40.957989 | 550 | 30.985658 | 550 | 30.062098 | 550 | 24.263065 | 550 | 21.764307 | [10 empty] | 551 | 48.650609
549 | 40.939681 | 549 | 30.941121 | 549 | 30.070177 | 549 | 24.262732 | 549 | 21.741612 | [10 empty] | 550 | 48.673805
548 | 40.922898 | 548 | 30.940052 | 548 | 30.051738 | 548 | 24.23832 | 548 | 21.726987 | [10 empty] | 549 | 48.600431
547 | 40.893146 | 547 | 30.917837 | 547 | 30.029162 | 547 | 24.252197 | 547 | 21.735419 | [10 empty] | 548 | 48.49219
546 | 40.93021 | 546 | 30.895051 | 546 | 29.997084 | 546 | 24.257622 | 546 | 21.733619 | [10 empty] | 547 | 48.558121
545 | 40.815758 | 545 | 30.865265 | 545 | 29.966422 | 545 | 24.209227 | 545 | 21.692741 | [10 empty] | 546 | 48.488192
544 | 40.815291 | 544 | 30.818772 | 544 | 29.938397 | 544 | 24.182889 | 544 | 21.678603 | [10 empty] | 545 | 48.510367
543 | 40.798915 | 543 | 30.772796 | 543 | 29.908695 | 543 | 24.177518 | 543 | 21.66038 | [10 empty] | 544 | 48.453958
542 | 40.748555 | 542 | 30.788749 | 542 | 29.926453 | 542 | 24.172674 | 542 | 21.641738 | [10 empty] | 543 | 48.435917
541 | 40.724722 | 541 | 30.744391 | 541 | 29.848887 | 541 | 24.119099 | 541 | 21.60608 | [10 empty] | 542 | 48.450789
540 | 40.710726 | 540 | 30.663279 | 540 | 29.822572 | 540 | 24.09762 | 540 | 21.594638 | [10 empty] | 541 | 48.43989
539 | 40.635304 | 539 | 30.596762 | 539 | 29.751382 | 539 | 24.07411 | 539 | 21.566904 | [10 empty] | 540 | 48.435105
538 | 40.569269 | 538 | 30.531606 | 538 | 29.70438 | 538 | 24.022418 | 538 | 21.514199 | [10 empty] | 539 | 48.397231
537 | 40.560486 | 537 | 30.472611 | 537 | 29.661415 | 537 | 23.983847 | 537 | 21.498378 | [10 empty] | 538 | 48.39543
536 | 40.439771 | 536 | 30.406121 | 536 | 29.585249 | 536 | 23.928204 | 536 | 21.441946 | [10 empty] | 537 | 48.361918
535 | 40.382296 | 535 | 30.344228 | 535 | 29.548733 | 535 | 23.896775 | 535 | 21.449083 | [10 empty] | 536 | 48.37314
534 | 40.357575 | 534 | 30.27741 | 534 | 29.501336 | 534 | 23.876982 | 534 | 21.411568 | [10 empty] | 535 | 48.384546
533 | 40.265847 | 533 | 30.196534 | 533 | 29.406445 | 533 | 23.807985 | 533 | 21.340101 | [10 empty] | 534 | 48.382423
532 | 40.220025 | 532 | 30.104978 | 532 | 29.323981 | 532 | 23.744182 | 532 | 21.288373 | [10 empty] | 533 | 48.315642
531 | 40.143682 | 531 | 30.033654 | 531 | 29.270272 | 531 | 23.674345 | 531 | 21.244558 | [10 empty] | 532 | 48.335122
530 | 40.05441 | 530 | 29.953711 | 530 | 29.199428 | 530 | 23.6181 | 530 | 21.197416 | [10 empty] | 531 | 48.294386
529 | 39.976893 | 529 | 29.900748 | 529 | 29.113835 | 529 | 23.574592 | 529 | 21.17893 | [10 empty] | 530 | 48.306797
528 | 39.936394 | 528 | 29.783695 | 528 | 29.031514 | 528 | 23.515446 | 528 | 21.131138 | [10 empty] | 529 | 48.253644
527 | 39.827625 | 527 | 29.693464 | 527 | 28.973671 | 527 | 23.448323 | 527 | 21.083539 | [10 empty] | 528 | 48.26861
526 | 39.744658 | 526 | 29.614547 | 526 | 28.871309 | 526 | 23.366122 | 526 | 21.030471 | [10 empty] | 527 | 48.279135
525 | 39.671126 | 525 | 29.493243 | 525 | 28.773526 | 525 | 23.306271 | 525 | 20.957836 | [10 empty] | 526 | 48.261949
524 | 39.586497 | 524 | 29.403292 | 524 | 28.719317 | 524 | 23.261065 | 524 | 20.926966 | [10 empty] | 525 | 48.221421
523 | 39.507153 | 523 | 29.326099 | 523 | 28.660085 | 523 | 23.184792 | 523 | 20.877 | [10 empty] | 524 | 48.197922
522 | 39.447935 | 522 | 29.248415 | 522 | 28.529614 | 522 | 23.124574 | 522 | 20.827477 | [10 empty] | 523 | 48.199713
521 | 39.308069 | 521 | 29.117536 | 521 | 28.44458 | 521 | 23.055242 | 521 | 20.769685 | [10 empty] | 522 | 48.184649
520 | 39.220531 | 520 | 29.013149 | 520 | 28.366778 | 520 | 22.996964 | 520 | 20.728025 | [10 empty] | 521 | 48.183095
519 | 39.173295 | 519 | 28.949437 | 519 | 28.294076 | 519 | 22.929512 | 519 | 20.671575 | [10 empty] | 520 | 48.173294
518 | 39.044735 | 518 | 28.852292 | 518 | 28.180443 | 518 | 22.84354 | 518 | 20.595378 | [10 empty] | 519 | 48.155592
517 | 38.943198 | 517 | 28.730242 | 517 | 28.09744 | 517 | 22.772909 | 517 | 20.529737 | [10 empty] | 518 | 48.122122
516 | 38.855693 | 516 | 28.631406 | 516 | 28.03286 | 516 | 22.705683 | 516 | 20.487571 | [10 empty] | 517 | 48.092962
515 | 38.73966 | 515 | 28.514306 | 515 | 27.935988 | 515 | 22.631232 | 515 | 20.424713 | [10 empty] | 516 | 48.076248
514 | 38.64012 | 514 | 28.389553 | 514 | 27.837598 | 514 | 22.553757 | 514 | 20.368272 | [10 empty] | 515 | 48.105453
513 | 38.565958 | 513 | 28.312963 | 513 | 27.758964 | 513 | 22.491738 | 513 | 20.317454 | [10 empty] | 514 | 48.08729
512 | 38.439028 | 512 | 28.215293 | 512 | 27.649017 | 512 | 22.429803 | 512 | 20.258199 | [10 empty] | 513 | 48.032752
511 | 38.31485 | 511 | 28.11144 | 511 | 27.544498 | 511 | 22.34532 | 511 | 20.199678 | [10 empty] | 512 | 48.050258
510 | 38.231663 | 510 | 28.002929 | 510 | 27.454768 | 510 | 22.260455 | 510 | 20.14199 | [10 empty] | 511 | 48.026415
509 | 38.114576 | 509 | 27.87922 | 509 | 27.366303 | 509 | 22.18722 | 509 | 20.061924 | [10 empty] | 510 | 47.97152
508 | 37.968321 | 508 | 27.746052 | 508 | 27.264534 | 508 | 22.09383 | 508 | 19.994371 | [10 empty] | 509 | 47.913746
507 | 37.829497 | 507 | 27.628031 | 507 | 27.173812 | 507 | 21.998857 | 507 | 19.943392 | [10 empty] | 508 | 47.856871
506 | 37.767765 | 506 | 27.548115 | 506 | 27.111177 | 506 | 21.950798 | 506 | 19.887769 | [10 empty] | 507 | 47.869467
505 | 37.677507 | 505 | 27.423456 | 505 | 27.019881 | 505 | 21.879194 | 505 | 19.808347 | [10 empty] | 506 | 47.869987
504 | 37.525747 | 504 | 27.286351 | 504 | 26.911812 | 504 | 21.791787 | 504 | 19.738959 | [10 empty] | 505 | 47.796641
503 | 37.41337 | 503 | 27.190766 | 503 | 26.817261 | 503 | 21.714469 | 503 | 19.699291 | [10 empty] | 504 | 47.735949
502 | 37.277916 | 502 | 27.064109 | 502 | 26.724644 | 502 | 21.636087 | 502 | 19.627708 | [10 empty] | 503 | 47.716488
501 | 37.153692 | 501 | 26.936403 | 501 | 26.629196 | 501 | 21.566839 | 501 | 19.550421 | [10 empty] | 502 | 47.671594
500 | 37.051242 | 500 | 26.83033 | 500 | 26.532694 | 500 | 21.462508 | 500 | 19.481582 | [10 empty] | 501 | 47.577705
499 | 36.934006 | 499 | 26.721687 | 499 | 26.433292 | 499 | 21.393738 | 499 | 19.428997 | [10 empty] | 500 | 47.525838
498 | 36.835348 | 498 | 26.623263 | 498 | 26.3981 | 498 | 21.354401 | 498 | 19.395206 | [10 empty] | 499 | 47.510207
497 | 36.742007 | 497 | 26.532732 | 497 | 26.340993 | 497 | 21.295835 | 497 | 19.362499 | [10 empty] | 498 | 47.498163
496 | 36.632428 | 496 | 26.411887 | 496 | 26.217831 | 496 | 21.232088 | 496 | 19.289428 | [10 empty] | 497 | 47.454563
495 | 36.526405 | 495 | 26.321105 | 495 | 26.138684 | 495 | 21.173465 | 495 | 19.215734 | [10 empty] | 496 | 47.456453
494 | 36.412301 | 494 | 26.250361 | 494 | 26.076681 | 494 | 21.111667 | 494 | 19.164106 | [10 empty] | 495 | 47.432131
493 | 36.330834 | 493 | 26.144546 | 493 | 26.004139 | 493 | 21.057594 | 493 | 19.123393 | [10 empty] | 494 | 47.42025
492 | 36.209218 | 492 | 26.049662 | 492 | 25.952986 | 492 | 20.998887 | 492 | 19.075572 | [10 empty] | 493 | 47.372312
491 | 36.082052 | 491 | 26.003056 | 491 | 25.870623 | 491 | 20.961494 | 491 | 19.032858 | [10 empty] | 492 | 47.35288
490 | 36.064602 | 490 | 25.932876 | 490 | 25.807309 | 490 | 20.916066 | 490 | 19.025461 | [10 empty] | 491 | 47.326053
489 | 36.015404 | 489 | 25.825261 | 489 | 25.760087 | 489 | 20.863981 | 489 | 18.979297 | [10 empty] | 490 | 47.332645
488 | 35.944728 | 488 | 25.742467 | 488 | 25.698368 | 488 | 20.824696 | 488 | 18.93141 | [10 empty] | 489 | 47.343454
487 | 35.932973 | 487 | 25.677509 | 487 | 25.628931 | 487 | 20.788453 | 487 | 18.914984 | [10 empty] | 488 | 47.397785
486 | 35.818173 | 486 | 25.641981 | 486 | 25.581047 | 486 | 20.757784 | 486 | 18.881336 | [10 empty] | 487 | 47.514372
485 | 35.728727 | 485 | 25.604725 | 485 | 25.565904 | 485 | 20.731377 | 485 | 18.864259 | [10 empty] | 486 | 47.527131
484 | 35.734229 | 484 | 25.585166 | 484 | 25.544799 | 484 | 20.737931 | 484 | 18.862865 | [10 empty] | 485 | 47.516151
483 | 35.734696 | 483 | 25.544661 | 483 | 25.535901 | 483 | 20.707063 | 483 | 18.858551 | [10 empty] | 484 | 47.522612
482 | 35.659685 | 482 | 25.494657 | 482 | 25.514767 | 482 | 20.679243 | 482 | 18.836926 | [10 empty] | 483 | 47.610856
481 | 35.656334 | 481 | 25.489335 | 481 | 25.494979 | 481 | 20.681235 | 481 | 18.828499 | [10 empty] | 482 | 47.707787
480 | 35.687719 | 480 | 25.458457 | 480 | 25.470875 | 480 | 20.685786 | 480 | 18.860334 | [10 empty] | 481 | 47.795933
479 | 35.679601 | 479 | 25.433922 | 479 | 25.448274 | 479 | 20.684326 | 479 | 18.860173 | [10 empty] | 480 | 47.910718
478 | 35.682626 | 478 | 25.425934 | 478 | 25.42844 | 478 | 20.651033 | 478 | 18.849585 | [10 empty] | 479 | 47.956223
477 | 35.623273 | 477 | 25.394621 | 477 | 25.391302 | 477 | 20.636969 | 477 | 18.833462 | [10 empty] | 478 | 48.015241
476 | 35.6014 | 476 | 25.362705 | 476 | 25.361301 | 476 | 20.624844 | 476 | 18.82556 | [10 empty] | 477 | 48.018034
475 | 35.58772 | 475 | 25.319251 | 475 | 25.347207 | 475 | 20.600171 | 475 | 18.801552 | [10 empty] | 476 | 48.005069
474 | 35.548667 | 474 | 25.284633 | 474 | 25.329339 | 474 | 20.589058 | 474 | 18.780227 | [10 empty] | 475 | 48.067629
473 | 35.532505 | 473 | 25.247473 | 473 | 25.303364 | 473 | 20.585632 | 473 | 18.785757 | [10 empty] | 474 | 48.132469
472 | 35.5011 | 472 | 25.228231 | 472 | 25.271626 | 472 | 20.549965 | 472 | 18.773223 | [10 empty] | 473 | 48.167921
471 | 35.449607 | 471 | 25.21278 | 471 | 25.239869 | 471 | 20.52657 | 471 | 18.751002 | [10 empty] | 472 | 48.205977
470 | 35.404878 | 470 | 25.156254 | 470 | 25.214654 | 470 | 20.519612 | 470 | 18.741381 | [10 empty] | 471 | 48.229536
469 | 35.363689 | 469 | 25.09784 | 469 | 25.175978 | 469 | 20.49891 | 469 | 18.721432 | [10 empty] | 470 | 48.214402
468 | 35.320109 | 468 | 25.068023 | 468 | 25.161498 | 468 | 20.480729 | 468 | 18.695913 | [10 empty] | 469 | 48.235842
467 | 35.281302 | 467 | 25.024646 | 467 | 25.124494 | 467 | 20.452109 | 467 | 18.674872 | [10 empty] | 468 | 48.27282
466 | 35.216717 | 466 | 24.965369 | 466 | 25.074864 | 466 | 20.41851 | 466 | 18.654224 | [10 empty] | 467 | 48.281714
465 | 35.164863 | 465 | 24.941168 | 465 | 25.042746 | 465 | 20.407995 | 465 | 18.634254 | [10 empty] | 466 | 48.29046
464 | 35.105989 | 464 | 24.899208 | 464 | 24.993243 | 464 | 20.379687 | 464 | 18.598518 | [10 empty] | 465 | 48.302956
463 | 35.044786 | 463 | 24.840826 | 463 | 24.954261 | 463 | 20.352245 | 463 | 18.571594 | [10 empty] | 464 | 48.28183
462 | 34.930897 | 462 | 24.77528 | 462 | 24.902214 | 462 | 20.301487 | 462 | 18.550229 | [10 empty] | 463 | 48.270335
461 | 34.853993 | 461 | 24.735106 | 461 | 24.882999 | 461 | 20.280326 | 461 | 18.533215 | [10 empty] | 462 | 48.237206
460 | 34.822838 | 460 | 24.689069 | 460 | 24.844507 | 460 | 20.270213 | 460 | 18.494612 | [10 empty] | 461 | 48.189871
459 | 34.735242 | 459 | 24.637917 | 459 | 24.804966 | 459 | 20.232012 | 459 | 18.465996 | [10 empty] | 460 | 48.164839
458 | 34.693606 | 458 | 24.596819 | 458 | 24.77125 | 458 | 20.209985 | 458 | 18.458994 | [10 empty] | 459 | 48.159756
457 | 34.626968 | 457 | 24.568494 | 457 | 24.743968 | 457 | 20.206132 | 457 | 18.437963 | [10 empty] | 458 | 48.142007
456 | 34.588164 | 456 | 24.528901 | 456 | 24.735864 | 456 | 20.174514 | 456 | 18.395415 | [10 empty] | 457 | 48.077526
455 | 34.53636 | 455 | 24.472595 | 455 | 24.721208 | 455 | 20.164804 | 455 | 18.373009 | [10 empty] | 456 | 48.013246
454 | 34.476589 | 454 | 24.423005 | 454 | 24.660495 | 454 | 20.167946 | 454 | 18.369223 | [10 empty] | 455 | 47.963597
453 | 34.447094 | 453 | 24.415109 | 453 | 24.654829 | 453 | 20.142101 | 453 | 18.344793 | [10 empty] | 454 | 47.910088
452 | 34.377513 | 452 | 24.37571 | 452 | 24.645459 | 452 | 20.1261 | 452 | 18.340681 | [10 empty] | 453 | 47.864247
451 | 34.277635 | 451 | 24.355422 | 451 | 24.620197 | 451 | 20.110087 | 451 | 18.330897 | [10 empty] | 452 | 47.84388
450 | 34.248909 | 450 | 24.339021 | 450 | 24.610434 | 450 | 20.110733 | 450 | 18.319482 | [10 empty] | 451 | 47.824522
449 | 34.230566 | 449 | 24.264493 | 449 | 24.631841 | 449 | 20.123299 | 449 | 18.277495 | [10 empty] | 450 | 47.797353
448 | 34.184835 | 448 | 24.262679 | 448 | 24.61776 | 448 | 20.082506 | 448 | 18.305187 | [10 empty] | 449 | 47.724178
447 | 34.226692 | 447 | 24.27033 | 447 | 24.621344 | 447 | 20.114474 | 447 | 18.338763 | [10 empty] | 448 | 47.665656
446 | 34.146413 | 446 | 24.283137 | 446 | 24.605694 | 446 | 20.12487 | 446 | 18.301073 | [10 empty] | 447 | 47.688462
445 | 34.113514 | 445 | 24.262929 | 445 | 24.594056 | 445 | 20.117193 | 445 | 18.273302 | [10 empty] | 446 | 47.656997
444 | 34.117777 | 444 | 24.265623 | 444 | 24.625309 | 444 | 20.133062 | 444 | 18.286013 | [10 empty] | 445 | 47.6682
443 | 34.125466 | 443 | 24.278236 | 443 | 24.643044 | 443 | 20.155176 | 443 | 18.32393 | [10 empty] | 444 | 47.551404
442 | 34.165184 | 442 | 24.287871 | 442 | 24.674622 | 442 | 20.180906 | 442 | 18.335558 | [10 empty] | 443 | 47.536602
441 | 34.206408 | 441 | 24.29793 | 441 | 24.680827 | 441 | 20.211341 | 441 | 18.354597 | [10 empty] | 442 | 47.569112
440 | 34.196068 | 440 | 24.288514 | 440 | 24.685426 | 440 | 20.245801 | 440 | 18.351621 | [10 empty] | 441 | 47.509934
439 | 34.133193 | 439 | 24.297294 | 439 | 24.723985 | 439 | 20.240745 | 439 | 18.344869 | [10 empty] | 440 | 47.558479
438 | 34.124997 | 438 | 24.307261 | 438 | 24.7531 | 438 | 20.256602 | 438 | 18.37291 | [10 empty] | 439 | 47.547684
437 | 34.127242 | 437 | 24.32813 | 437 | 24.742913 | 437 | 20.275575 | 437 | 18.395516 | [10 empty] | 438 | 47.479353
436 | 34.152235 | 436 | 24.333281 | 436 | 24.755238 | 436 | 20.297841 | 436 | 18.382043 | [10 empty] | 437 | 47.431164
435 | 34.178488 | 435 | 24.374711 | 435 | 24.824848 | 435 | 20.342543 | 435 | 18.409397 | [10 empty] | 436 | 47.343735
434 | 34.173865 | 434 | 24.361683 | 434 | 24.845498 | 434 | 20.367063 | 434 | 18.430994 | [10 empty] | 435 | 47.32591
433 | 34.155404 | 433 | 24.370282 | 433 | 24.822369 | 433 | 20.334457 | 433 | 18.406895 | [10 empty] | 434 | 47.283357
432 | 34.159437 | 432 | 24.37432 | 432 | 24.822009 | 432 | 20.355563 | 432 | 18.404333 | [10 empty] | 433 | 47.280429
431 | 34.134142 | 431 | 24.358618 | 431 | 24.866581 | 431 | 20.324893 | 431 | 18.383703 | [10 empty] | 432 | 47.219294
430 | 34.137065 | 430 | 24.363622 | 430 | 24.847946 | 430 | 20.347436 | 430 | 18.400517 | [10 empty] | 431 | 47.189015
429 | 34.146221 | 429 | 24.383268 | 429 | 24.871823 | 429 | 20.393487 | 429 | 18.4019 | [10 empty] | 430 | 47.099474
428 | 34.154748 | 428 | 24.431496 | 428 | 24.915998 | 428 | 20.404707 | 428 | 18.440247 | [10 empty] | 429 | 46.998364
427 | 34.136567 | 427 | 24.415672 | 427 | 24.887412 | 427 | 20.394824 | 427 | 18.418573 | [10 empty] | 428 | 46.859463
426 | 34.135666 | 426 | 24.393202 | 426 | 24.874587 | 426 | 20.416344 | 426 | 18.42193 | [10 empty] | 427 | 46.841971
425 | 34.08387 | 425 | 24.368295 | 425 | 24.871148 | 425 | 20.382095 | 425 | 18.419938 | [10 empty] | 426 | 46.763358
424 | 34.046523 | 424 | 24.407079 | 424 | 24.882841 | 424 | 20.437257 | 424 | 18.434607 | [10 empty] | 425 | 46.738738
423 | 33.996873 | 423 | 24.363842 | 423 | 24.906031 | 423 | 20.457644 | 423 | 18.380233 | [10 empty] | 424 | 46.624219
422 | 33.979957 | 422 | 24.3328 | 422 | 24.901303 | 422 | 20.400192 | 422 | 18.393947 | [10 empty] | 423 | 46.540238
421 | 33.923359 | 421 | 24.316047 | 421 | 24.873338 | 421 | 20.395337 | 421 | 18.395826 | [10 empty] | 422 | 46.438064
420 | 33.842224 | 420 | 24.256856 | 420 | 24.824874 | 420 | 20.420479 | 420 | 18.372371 | [10 empty] | 421 | 46.346995
419 | 33.818565 | 419 | 24.263236 | 419 | 24.8188 | 419 | 20.39205 | 419 | 18.366408 | [10 empty] | 420 | 46.189758
418 | 33.729541 | 418 | 24.197672 | 418 | 24.802251 | 418 | 20.336478 | 418 | 18.331776 | [10 empty] | 419 | 46.073028
417 | 33.646515 | 417 | 24.157327 | 417 | 24.774784 | 417 | 20.307319 | 417 | 18.269387 | [10 empty] | 418 | 45.935703
416 | 33.546696 | 416 | 24.082641 | 416 | 24.669663 | 416 | 20.248064 | 416 | 18.198332 | [10 empty] | 417 | 45.75491
415 | 33.492568 | 415 | 24.008648 | 415 | 24.670749 | 415 | 20.228739 | 415 | 18.176638 | [10 empty] | 416 | 45.553818
414 | 33.347796 | 414 | 23.923125 | 414 | 24.561597 | 414 | 20.133112 | 414 | 18.10677 | [10 empty] | 415 | 45.333616
413 | 33.130149 | 413 | 23.817657 | 413 | 24.38845 | 413 | 20.048228 | 413 | 17.98678 | [10 empty] | 414 | 45.134774
412 | 33.010865 | 412 | 23.692639 | 412 | 24.304288 | 412 | 19.941137 | 412 | 17.923033 | [10 empty] | 413 | 45.009544
411 | 32.912064 | 411 | 23.604328 | 411 | 24.218133 | 411 | 19.876857 | 411 | 17.870757 | [10 empty] | 412 | 44.805021
410 | 32.607612 | 410 | 23.382743 | 410 | 24.036215 | 410 | 19.766151 | 410 | 17.765292 | [10 empty] | 411 | 44.538285
409 | 32.358922 | 409 | 23.214493 | 409 | 23.853031 | 409 | 19.623084 | 409 | 17.671156 | [10 empty] | 410 | 44.277197
408 | 32.159024 | 408 | 23.022864 | 408 | 23.713513 | 408 | 19.53665 | 408 | 17.536366 | [10 empty] | 409 | 43.973299
407 | 31.828163 | 407 | 22.768594 | 407 | 23.51127 | 407 | 19.321852 | 407 | 17.378665 | [10 empty] | 408 | 43.579948
406 | 31.550635 | 406 | 22.509269 | 406 | 23.272906 | 406 | 19.071695 | 406 | 17.189486 | [10 empty] | 407 | 43.237385
405 | 31.179833 | 405 | 22.281217 | 405 | 23.082976 | 405 | 18.901092 | 405 | 17.02229 | [10 empty] | 406 | 42.883108
404 | 30.770373 | 404 | 22.018225 | 404 | 22.771588 | 404 | 18.690233 | 404 | 16.853451 | [10 empty] | 405 | 42.455032
403 | 30.344154 | 403 | 21.674501 | 403 | 22.476058 | 403 | 18.451895 | 403 | 16.60965 | [10 empty] | 404 | 41.962993
402 | 29.887495 | 402 | 21.337975 | 402 | 22.167007 | 402 | 18.145969 | 402 | 16.358783 | [10 empty] | 403 | 41.390283
401 | 29.371031 | 401 | 20.997877 | 401 | 21.781765 | 401 | 17.897817 | 401 | 16.130542 | [10 empty] | 402 | 40.890422
400 | 28.830049 | 400 | 20.61432 | 400 | 21.449568 | 400 | 17.568823 | 400 | 15.879136 | [10 empty] | 401 | 40.212102
399 | 28.278597 | 399 | 20.156066 | 399 | 21.057621 | 399 | 17.25297 | 399 | 15.616349 | [10 empty] | 400 | 39.506347
398 | 27.655052 | 398 | 19.642335 | 398 | 20.643502 | 398 | 16.896708 | 398 | 15.298183 | [10 empty] | 399 | 38.794226
397 | 26.957769 | 397 | 19.19294 | 397 | 20.229203 | 397 | 16.511671 | 397 | 14.997026 | [10 empty] | 398 | 38.066804
396 | 26.244143 | 396 | 18.740913 | 396 | 19.786163 | 396 | 16.158355 | 396 | 14.669139 | [10 empty] | 397 | 37.204145
395 | 25.511501 | 395 | 18.233303 | 395 | 19.318805 | 395 | 15.783775 | 395 | 14.308826 | [10 empty] | 396 | 36.154985
394 | 24.700714 | 394 | 17.692952 | 394 | 18.788915 | 394 | 15.368159 | 394 | 13.933946 | [10 empty] | 395 | 35.093429
393 | 23.895848 | 393 | 17.081813 | 393 | 18.278424 | 393 | 14.9469 | 393 | 13.590378 | [10 empty] | 394 | 34.149365
392 | 23.039292 | 392 | 16.52395 | 392 | 17.809656 | 392 | 14.495993 | 392 | 13.196926 | [10 empty] | 393 | 32.947867
391 | 22.162158 | 391 | 16.037531 | 391 | 17.320604 | 391 | 14.027422 | 391 | 12.823782 | [10 empty] | 392 | 31.646737
390 | 21.200054 | 390 | 15.378167 | 390 | 16.759011 | 390 | 13.580977 | 390 | 12.397882 | [10 empty] | 391 | 30.331821
389 | 20.233458 | 389 | 14.760223 | 389 | 16.20269 | 389 | 13.156898 | 389 | 11.974585 | [10 empty] | 390 | 28.857152
388 | 19.326717 | 388 | 14.140039 | 388 | 15.736225 | 388 | 12.68254 | 388 | 11.611893 | [10 empty] | 389 | 27.46303
387 | 18.240853 | 387 | 13.528414 | 387 | 15.155121 | 387 | 12.18214 | 387 | 11.184426 | [10 empty] | 388 | 25.985038
386 | 17.311636 | 386 | 12.857269 | 386 | 14.632837 | 386 | 11.718464 | 386 | 10.762206 | [10 empty] | 387 | 24.408672
385 | 16.24911 | 385 | 12.281494 | 385 | 14.1533 | 385 | 11.2868 | 385 | 10.307882 | [10 empty] | 386 | 22.702247
384 | 15.21975 | 384 | 11.686917 | 384 | 13.568915 | 384 | 10.805533 | 384 | 9.876785 | [10 empty] | 385 | 21.053902
383 | 14.271282 | 383 | 11.038659 | 383 | 13.107122 | 383 | 10.351589 | 383 | 9.528496 | [10 empty] | 384 | 19.273125
382 | 13.264544 | 382 | 10.429373 | 382 | 12.567196 | 382 | 9.906888 | 382 | 9.131039 | [10 empty] | 383 | 17.601058
381 | 12.259295 | 381 | 9.849499 | 381 | 12.085941 | 381 | 9.473509 | 381 | 8.701658 | [10 empty] | 382 | 15.914308
380 | 11.314566 | 380 | 9.261797 | 380 | 11.550801 | 380 | 9.002022 | 380 | 8.327649 | [10 empty] | 381 | 14.283478
379 | 10.466084 | 379 | 8.731846 | 379 | 11.095141 | 379 | 8.635466 | 379 | 7.945069 | [10 empty] | 380 | 12.763892
378 | 9.440837 | 378 | 8.174569 | 378 | 10.062352 | 378 | 8.248933 | 378 | 7.327559 | [10 empty] | 379 | 11.277019
377 | 8.852665 | 377 | 7.70412 | 377 | 9.648461 | 377 | 7.616663 | 377 | 7.028099 | [10 empty] | 378 | 10.041899
376 | 8.019028 | 376 | 6.753956 | 376 | 9.134007 | 376 | 7.186286 | 376 | 6.687356 | [10 empty] | 377 | 8.53998
375 | 7.220878 | 375 | 6.754639 | 375 | 8.754542 | 375 | 6.841895 | 375 | 6.559032 | [10 empty] | 376 | 7.6344
374 | 6.774983 | 374 | 6.291629 | 374 | 8.407255 | 374 | 6.438934 | 374 | 6.234394 | [10 empty] | 375 | 6.686128
373 | 6.32973 | 373 | 5.902203 | 373 | 8.30409 | 373 | 6.290554 | 373 | 5.671887 | [10 empty] | 374 | 6.079559
372 | 5.953047 | 372 | 5.760049 | 372 | 8.014629 | 372 | 5.98848 | 372 | 5.77387 | [10 empty] | 373 | 5.610397
371 | 5.703807 | 371 | 5.280734 | 371 | 7.603463 | 371 | 5.720163 | 371 | 5.452634 | [10 empty] | 372 | 5.10488
370 | 5.25583 | 370 | 5.056451 | 370 | 7.213066 | 370 | 5.588074 | 370 | 5.324856 | [10 empty] | 371 | 4.900232
369 | 5.091484 | 369 | 4.935176 | 369 | 6.991534 | 369 | 5.324608 | 369 | 5.043453 | [10 empty] | 370 | 4.691576
368 | 5.130735 | 368 | 4.798235 | 368 | 6.783136 | 368 | 5.182939 | 368 | 4.867867 | [10 empty] | 369 | 4.368205
367 | 4.893592 | 367 | 4.661495 | 367 | 6.567773 | 367 | 5.043459 | 367 | 4.880941 | [10 empty] | 368 | 4.344003
366 | 4.697255 | 366 | 4.568802 | 366 | 6.569293 | 366 | 4.754626 | 366 | 4.756982 | [10 empty] | 367 | 4.039783
365 | 4.81305 | 365 | 4.373989 | 365 | 6.441995 | 365 | 4.766536 | 365 | 4.642187 | [10 empty] | 366 | 3.990358
364 | 4.697852 | 364 | 4.425059 | 364 | 6.235334 | 364 | 4.638575 | 364 | 4.63274 | [10 empty] | 365 | 4.000865
363 | 4.554014 | 363 | 4.266097 | 363 | 6.116587 | 363 | 4.621035 | 363 | 4.457366 | [10 empty] | 364 | 4.009287
362 | 4.517992 | 362 | 4.240984 | 362 | 5.954638 | 362 | 4.622144 | 362 | 4.563595 | [10 empty] | 363 | 3.875166
361 | 4.416454 | 361 | 4.310301 | 361 | 6.092995 | 361 | 4.431643 | 361 | 4.396231 | [10 empty] | 362 | 3.895893
360 | 4.452332 | 360 | 4.119285 | 360 | 6.011982 | 360 | 4.39574 | 360 | 4.469816 | [10 empty] | 361 | 3.805427
359 | 4.277 | 359 | 4.179088 | 359 | 5.846955 | 359 | 4.51076 | 359 | 4.426055 | [10 empty] | 360 | 3.776521
358 | 4.367401 | 358 | 4.102192 | 358 | 5.877621 | 358 | 4.440816 | 358 | 4.336071 | [10 empty] | 359 | 3.713658
357 | 4.366835 | 357 | 4.133843 | 357 | 5.783374 | 357 | 4.408426 | 357 | 4.31837 | [10 empty] | 358 | 3.770947
356 | 4.294414 | 356 | 4.197506 | 356 | 5.827927 | 356 | 4.22899 | 356 | 4.262337 | [10 empty] | 357 | 3.710989
355 | 4.396828 | 355 | 4.111706 | 355 | 5.836889 | 355 | 4.290351 | 355 | 4.224859 | [10 empty] | 356 | 3.761611
354 | 4.219168 | 354 | 4.021885 | 354 | 5.781359 | 354 | 4.41288 | 354 | 4.414665 | [10 empty] | 355 | 3.887439
353 | 4.258067 | 353 | 4.108577 | 353 | 5.742093 | 353 | 4.270293 | 353 | 4.198035 | [10 empty] | 354 | 3.80543
352 | 4.337564 | 352 | 4.039716 | 352 | 5.723786 | 352 | 4.27423 | 352 | 4.270838 | [10 empty] | 353 | 3.807967
351 | 4.248698 | 351 | 4.177563 | 351 | 5.735416 | 351 | 4.294596 | 351 | 4.39698 | [10 empty] | 352 | 3.880158
350 | 4.392095 | 350 | 4.001221 | 350 | 5.655336 | 350 | 4.275695 | 350 | 4.153885 | [10 empty] | 351 | 3.745203
349 | 4.422925 | 349 | 4.154362 | 349 | 5.661728 | 349 | 4.293696 | 349 | 4.237487 | [10 empty] | 350 | 3.868643
348 | 4.287691 | 348 | 4.056049 | 348 | 5.640044 | 348 | 4.164581 | 348 | 4.321902 | [10 empty] | 349 | 3.683943
347 | 4.355977 | 347 | 4.148537 | 347 | 5.444676 | 347 | 4.107825 | 347 | 4.209564 | [10 empty] | 348 | 3.796349
346 | 4.35147 | 346 | 4.306852 | 346 | 5.523303 | 346 | 4.226845 | 346 | 4.319552 | [10 empty] | 347 | 3.833062
345 | 4.331951 | 345 | 4.189115 | 345 | 5.635509 | 345 | 4.236585 | 345 | 4.23097 | [10 empty] | 346 | 3.715278
344 | 4.350015 | 344 | 3.920489 | 344 | 5.664533 | 344 | 4.243056 | 344 | 4.296029 | [10 empty] | 345 | 3.817881
343 | 4.271056 | 343 | 4.128517 | 343 | 5.760981 | 343 | 4.241986 | 343 | 4.219309 | [10 empty] | 344 | 3.827895
342 | 4.395582 | 342 | 4.002592 | 342 | 5.888994 | 342 | 4.230005 | 342 | 4.195058 | [10 empty] | 343 | 3.85446
341 | 4.411629 | 341 | 4.098791 | 341 | 5.677054 | 341 | 4.345445 | 341 | 4.327023 | [10 empty] | 342 | 3.856029
340 | 4.260816 | 340 | 4.052258 | 340 | 5.584329 | 340 | 4.186029 | 340 | 4.272477 | [10 empty] | 341 | 3.750041
339 | 4.346726 | 339 | 4.100177 | 339 | 5.588842 | 339 | 4.270904 | 339 | 4.303533 | [10 empty] | 340 | 3.894193
338 | 4.328775 | 338 | 4.061936 | 338 | 5.808915 | 338 | 4.242263 | 338 | 4.319861 | [10 empty] | 339 | 3.988513
337 | 4.30468 | 337 | 4.00697 | 337 | 5.844465 | 337 | 4.290528 | 337 | 4.306726 | [10 empty] | 338 | 3.913526
336 | 4.33417 | 336 | 4.103191 | 336 | 5.49668 | 336 | 4.300399 | 336 | 4.315042 | [10 empty] | 337 | 3.926207
335 | 4.333735 | 335 | 4.155915 | 335 | 5.689631 | 335 | 4.179443 | 335 | 4.318988 | [10 empty] | 336 | 3.92543
334 | 4.48334 | 334 | 4.15583 | 334 | 5.671586 | 334 | 4.217794 | 334 | 4.395736 | [10 empty] | 335 | 4.03507
333 | 4.509333 | 333 | 4.206243 | 333 | 5.746953 | 333 | 4.344645 | 333 | 4.262387 | [10 empty] | 334 | 4.066818
332 | 4.349546 | 332 | 4.148189 | 332 | 5.822959 | 332 | 4.299528 | 332 | 4.237414 | [10 empty] | 333 | 3.872623
331 | 4.584506 | 331 | 4.122592 | 331 | 5.82667 | 331 | 4.472622 | 331 | 4.637937 | [10 empty] | 332 | 3.929053
330 | 4.485003 | 330 | 4.270235 | 330 | 5.703804 | 330 | 4.319817 | 330 | 4.556621 | [10 empty] | 331 | 4.053808
329 | 4.417519 | 329 | 4.147713 | 329 | 5.831167 | 329 | 4.187411 | 329 | 4.323946 | [10 empty] | 330 | 3.992971
328 | 4.465054 | 328 | 4.145887 | 328 | 5.775696 | 328 | 4.320512 | 328 | 4.363045 | [10 empty] | 329 | 3.938077
327 | 4.253543 | 327 | 4.285059 | 327 | 5.884813 | 327 | 4.504714 | 327 | 4.29744 | [10 empty] | 328 | 3.982999
326 | 4.347327 | 326 | 4.322916 | 326 | 5.953973 | 326 | 4.479389 | 326 | 4.350088 | [10 empty] | 327 | 4.004903
325 | 4.483507 | 325 | 4.466469 | 325 | 5.972216 | 325 | 4.181792 | 325 | 4.318694 | [10 empty] | 326 | 3.988895
324 | 4.424355 | 324 | 4.163648 | 324 | 5.948504 | 324 | 4.366439 | 324 | 4.48314 | [10 empty] | 325 | 3.856302
323 | 4.679789 | 323 | 3.938572 | 323 | 6.043081 | 323 | 4.548371 | 323 | 4.626876 | [10 empty] | 324 | 4.214336
322 | 4.479122 | 322 | 4.257845 | 322 | 6.098718 | 322 | 4.361798 | 322 | 4.404155 | [10 empty] | 323 | 4.150108
321 | 4.38304 | 321 | 4.33884 | 321 | 5.968402 | 321 | 4.512686 | 321 | 4.366194 | [10 empty] | 322 | 4.162426
320 | 4.595702 | 320 | 4.462037 | 320 | 6.151222 | 320 | 4.480407 | 320 | 4.644165 | [10 empty] | 321 | 4.330827
319 | 4.65267 | 319 | 4.391199 | 319 | 6.209093 | 319 | 4.281561 | 319 | 4.319213 | [10 empty] | 320 | 4.166827
318 | 4.525303 | 318 | 4.213219 | 318 | 5.945617 | 318 | 4.432571 | 318 | 4.369261 | [10 empty] | 319 | 4.276255
317 | 4.280435 | 317 | 4.004775 | 317 | 5.648935 | 317 | 4.080472 | 317 | 4.139892 | [10 empty] | 318 | 4.229717
316 | 4.285547 | 316 | 4.028274 | 316 | 5.64179 | 316 | 4.100167 | 316 | 4.123635 | [10 empty] | 317 | 3.748873
315 | 4.292245 | 315 | 4.051212 | 315 | 5.681826 | 315 | 4.075263 | 315 | 4.158299 | [10 empty] | 316 | 3.77506
314 | 4.334164 | 314 | 4.060523 | 314 | 5.70642 | 314 | 4.108756 | 314 | 4.173095 | [10 empty] | 315 | 3.805508
313 | 4.326213 | 313 | 4.082693 | 313 | 5.717128 | 313 | 4.125734 | 313 | 4.187034 | [10 empty] | 314 | 3.812137
312 | 4.352303 | 312 | 4.107727 | 312 | 5.730508 | 312 | 4.15275 | 312 | 4.195208 | [10 empty] | 313 | 3.830873
311 | 4.36589 | 311 | 4.119399 | 311 | 5.757957 | 311 | 4.163106 | 311 | 4.192922 | [10 empty] | 312 | 3.839317
310 | 4.370493 | 310 | 4.149278 | 310 | 5.759142 | 310 | 4.171 | 310 | 4.224376 | [10 empty] | 311 | 3.877775
309 | 4.389259 | 309 | 4.162549 | 309 | 5.790136 | 309 | 4.200497 | 309 | 4.251776 | [10 empty] | 310 | 3.886368
308 | 4.419007 | 308 | 4.186845 | 308 | 5.833538 | 308 | 4.223905 | 308 | 4.262213 | [10 empty] | 309 | 3.895763
307 | 4.441608 | 307 | 4.196288 | 307 | 5.850325 | 307 | 4.220802 | 307 | 4.285698 | [10 empty] | 308 | 3.908157
306 | 4.447352 | 306 | 4.206197 | 306 | 5.88125 | 306 | 4.212355 | 306 | 4.307943 | [10 empty] | 307 | 3.926213
305 | 4.470904 | 305 | 4.242454 | 305 | 5.905706 | 305 | 4.242095 | 305 | 4.322788 | [10 empty] | 306 | 3.928314
304 | 4.476017 | 304 | 4.249861 | 304 | 5.939918 | 304 | 4.272782 | 304 | 4.35368 | [10 empty] | 305 | 3.971391
303 | 4.519056 | 303 | 4.276598 | 303 | 5.968393 | 303 | 4.301755 | 303 | 4.364421 | [10 empty] | 304 | 3.982329
302 | 4.544745 | 302 | 4.29265 | 302 | 5.973611 | 302 | 4.327773 | 302 | 4.375899 | [10 empty] | 303 | 4.008549
301 | 4.562493 | 301 | 4.329271 | 301 | 6.034396 | 301 | 4.353192 | 301 | 4.412901 | [10 empty] | 302 | 4.025718
300 | 4.596979 | 300 | 4.342308 | 300 | 6.07716 | 300 | 4.352113 | 300 | 4.41712 | [10 empty] | 301 | 4.034194
299 | 4.623549 | 299 | 4.362939 | 299 | 6.087477 | 299 | 4.386962 | 299 | 4.435462 | [10 empty] | 300 | 4.056371
298 | 4.631175 | 298 | 4.400132 | 298 | 6.113063 | 298 | 4.415005 | 298 | 4.457345 | [10 empty] | 299 | 4.073653
297 | 4.646903 | 297 | 4.403915 | 297 | 6.172332 | 297 | 4.452183 | 297 | 4.478286 | [10 empty] | 298 | 4.123469
296 | 4.67076 | 296 | 4.428244 | 296 | 6.209025 | 296 | 4.496432 | 296 | 4.52832 | [10 empty] | 297 | 4.150956
295 | 4.722527 | 295 | 4.485916 | 295 | 6.27777 | 295 | 4.52923 | 295 | 4.584734 | [10 empty] | 296 | 4.182823
294 | 4.80735 | 294 | 4.539132 | 294 | 6.353111 | 294 | 4.581091 | 294 | 4.63626 | [10 empty] | 295 | 4.235803
293 | 4.845385 | 293 | 4.592112 | 293 | 6.399151 | 293 | 4.610904 | 293 | 4.673264 | [10 empty] | 294 | 4.272763
292 | 4.889064 | 292 | 4.647015 | 292 | 6.485576 | 292 | 4.678153 | 292 | 4.710608 | [10 empty] | 293 | 4.318909
291 | 4.961606 | 291 | 4.703058 | 291 | 6.557536 | 291 | 4.739073 | 291 | 4.769591 | [10 empty] | 292 | 4.39246
290 | 5.029584 | 290 | 4.774042 | 290 | 6.644964 | 290 | 4.783114 | 290 | 4.834967 | [10 empty] | 291 | 4.467715
289 | 5.07009 | 289 | 4.839854 | 289 | 6.751849 | 289 | 4.844278 | 289 | 4.905732 | [10 empty] | 290 | 4.539535
288 | 5.134372 | 288 | 4.887093 | 288 | 6.841795 | 288 | 4.901519 | 288 | 4.949445 | [10 empty] | 289 | 4.620016
287 | 5.183173 | 287 | 4.914778 | 287 | 6.888588 | 287 | 4.946783 | 287 | 4.981317 | [10 empty] | 288 | 4.669159
286 | 5.213332 | 286 | 4.969337 | 286 | 6.934772 | 286 | 4.98535 | 286 | 5.027041 | [10 empty] | 287 | 4.697762
285 | 5.216401 | 285 | 4.98807 | 285 | 6.963839 | 285 | 5.009681 | 285 | 5.051827 | [10 empty] | 286 | 4.741383
284 | 5.238328 | 284 | 4.997257 | 284 | 6.973255 | 284 | 5.017403 | 284 | 5.065715 | [10 empty] | 285 | 4.771748
283 | 5.259904 | 283 | 5.013373 | 283 | 6.95529 | 283 | 5.034602 | 283 | 5.065223 | [10 empty] | 284 | 4.764439
282 | 5.269803 | 282 | 5.018842 | 282 | 6.986471 | 282 | 5.049404 | 282 | 5.06733 | [10 empty] | 283 | 4.768239
281 | 5.2811 | 281 | 5.029685 | 281 | 7.03356 | 281 | 5.050759 | 281 | 5.100356 | [10 empty] | 282 | 4.790864
280 | 5.270432 | 280 | 5.030024 | 280 | 7.054706 | 280 | 5.050622 | 280 | 5.109866 | [10 empty] | 281 | 4.808175
279 | 5.282061 | 279 | 5.043078 | 279 | 7.049616 | 279 | 5.056812 | 279 | 5.105472 | [10 empty] | 280 | 4.809133
278 | 5.280366 | 278 | 5.057299 | 278 | 7.044046 | 278 | 5.047213 | 278 | 5.122418 | [10 empty] | 279 | 4.802076
277 | 5.278483 | 277 | 5.049787 | 277 | 7.036576 | 277 | 5.051645 | 277 | 5.108745 | [10 empty] | 278 | 4.804027
276 | 5.274086 | 276 | 5.018591 | 276 | 7.020265 | 276 | 5.049063 | 276 | 5.091548 | [10 empty] | 277 | 4.791408
275 | 5.260827 | 275 | 5.026456 | 275 | 6.999351 | 275 | 5.054643 | 275 | 5.087316 | [10 empty] | 276 | 4.78481
274 | 5.234766 | 274 | 5.014413 | 274 | 6.996129 | 274 | 5.041264 | 274 | 5.084264 | [10 empty] | 275 | 4.779378
273 | 5.215066 | 273 | 4.993779 | 273 | 6.963247 | 273 | 4.999113 | 273 | 5.05584 | [10 empty] | 274 | 4.75284
272 | 5.213498 | 272 | 4.986946 | 272 | 6.930671 | 272 | 4.982595 | 272 | 5.028234 | [10 empty] | 273 | 4.726323
271 | 5.197814 | 271 | 4.974722 | 271 | 6.927716 | 271 | 4.989492 | 271 | 5.023665 | [10 empty] | 272 | 4.717877
270 | 5.179722 | 270 | 4.966138 | 270 | 6.925643 | 270 | 4.989335 | 270 | 5.003773 | [10 empty] | 271 | 4.706482
269 | 5.187508 | 269 | 4.943377 | 269 | 6.918021 | 269 | 4.968231 | 269 | 5.000091 | [10 empty] | 270 | 4.677783
268 | 5.179992 | 268 | 4.92667 | 268 | 6.883934 | 268 | 4.950987 | 268 | 4.989761 | [10 empty] | 269 | 4.672227
267 | 5.141186 | 267 | 4.920384 | 267 | 6.864624 | 267 | 4.947221 | 267 | 4.977781 | [10 empty] | 268 | 4.675678
266 | 5.125161 | 266 | 4.925899 | 266 | 6.86401 | 266 | 4.954964 | 266 | 4.974785 | [10 empty] | 267 | 4.645403
265 | 5.129778 | 265 | 4.927654 | 265 | 6.853496 | 265 | 4.945441 | 265 | 4.973691 | [10 empty] | 266 | 4.640133
264 | 5.133028 | 264 | 4.923009 | 264 | 6.867109 | 264 | 4.938295 | 264 | 4.971621 | [10 empty] | 265 | 4.638977
263 | 5.130244 | 263 | 4.923302 | 263 | 6.878542 | 263 | 4.944906 | 263 | 4.959877 | [10 empty] | 264 | 4.627399
262 | 5.130577 | 262 | 4.924308 | 262 | 6.876141 | 262 | 4.953654 | 262 | 4.951003 | [10 empty] | 263 | 4.619032
261 | 5.141026 | 261 | 4.937862 | 261 | 6.898364 | 261 | 4.954722 | 261 | 4.976885 | [10 empty] | 262 | 4.629039
260 | 5.162535 | 260 | 4.959236 | 260 | 6.919285 | 260 | 4.968615 | 260 | 5.003761 | [10 empty] | 261 | 4.641438
259 | 5.178607 | 259 | 4.976462 | 259 | 6.929648 | 259 | 4.992179 | 259 | 4.995398 | [10 empty] | 260 | 4.63711
258 | 5.202603 | 258 | 4.987321 | 258 | 6.941639 | 258 | 5.006565 | 258 | 5.014338 | [10 empty] | 259 | 4.643835
257 | 5.215553 | 257 | 5.004707 | 257 | 6.971119 | 257 | 5.015334 | 257 | 5.049685 | [10 empty] | 258 | 4.673598
256 | 5.229527 | 256 | 5.027777 | 256 | 7.024843 | 256 | 5.040036 | 256 | 5.068641 | [10 empty] | 257 | 4.70747
255 | 5.249794 | 255 | 5.036503 | 255 | 7.046405 | 255 | 5.070561 | 255 | 5.086163 | [10 empty] | 256 | 4.714432
254 | 5.278507 | 254 | 5.071853 | 254 | 7.071801 | 254 | 5.101198 | 254 | 5.119682 | [10 empty] | 255 | 4.733027
253 | 5.321324 | 253 | 5.104133 | 253 | 7.132906 | 253 | 5.143119 | 253 | 5.150858 | [10 empty] | 254 | 4.766159
252 | 5.34667 | 252 | 5.129062 | 252 | 7.173698 | 252 | 5.182961 | 252 | 5.173388 | [10 empty] | 253 | 4.796099
251 | 5.366555 | 251 | 5.169073 | 251 | 7.237106 | 251 | 5.212852 | 251 | 5.199603 | [10 empty] | 252 | 4.836568
250 | 5.416255 | 250 | 5.207158 | 250 | 7.297445 | 250 | 5.256806 | 250 | 5.240417 | [10 empty] | 251 | 4.87406
249 | 5.473292 | 249 | 5.249187 | 249 | 7.356258 | 249 | 5.302527 | 249 | 5.300204 | [10 empty] | 250 | 4.890048
248 | 5.507569 | 248 | 5.301352 | 248 | 7.433619 | 248 | 5.334118 | 248 | 5.347924 | [10 empty] | 249 | 4.924109
247 | 5.560636 | 247 | 5.348946 | 247 | 7.47287 | 247 | 5.375493 | 247 | 5.385448 | [10 empty] | 248 | 4.985185
246 | 5.624098 | 246 | 5.402978 | 246 | 7.551127 | 246 | 5.451026 | 246 | 5.443476 | [10 empty] | 247 | 5.064593
245 | 5.700341 | 245 | 5.492114 | 245 | 7.64836 | 245 | 5.532556 | 245 | 5.504148 | [10 empty] | 246 | 5.126812
244 | 5.778363 | 244 | 5.572351 | 244 | 7.752007 | 244 | 5.597668 | 244 | 5.584265 | [10 empty] | 245 | 5.172487
243 | 5.826549 | 243 | 5.627993 | 243 | 7.859195 | 243 | 5.660321 | 243 | 5.667205 | [10 empty] | 244 | 5.244558
242 | 5.913423 | 242 | 5.704875 | 242 | 7.993589 | 242 | 5.757564 | 242 | 5.727456 | [10 empty] | 243 | 5.309892
241 | 6.024792 | 241 | 5.786456 | 241 | 8.116241 | 241 | 5.830626 | 241 | 5.835074 | [10 empty] | 242 | 5.39934
240 | 6.120199 | 240 | 5.882641 | 240 | 8.250059 | 240 | 5.930887 | 240 | 5.947411 | [10 empty] | 241 | 5.488741
239 | 6.24686 | 239 | 6.001865 | 239 | 8.385729 | 239 | 6.0486 | 239 | 6.049423 | [10 empty] | 240 | 5.580367
238 | 6.350891 | 238 | 6.134439 | 238 | 8.538864 | 238 | 6.159135 | 238 | 6.153117 | [10 empty] | 239 | 5.70589
237 | 6.472073 | 237 | 6.24875 | 237 | 8.731175 | 237 | 6.280488 | 237 | 6.265195 | [10 empty] | 238 | 5.826596
236 | 6.605758 | 236 | 6.36276 | 236 | 8.893373 | 236 | 6.414665 | 236 | 6.40958 | [10 empty] | 237 | 5.964208
235 | 6.721808 | 235 | 6.501535 | 235 | 9.05664 | 235 | 6.550591 | 235 | 6.532422 | [10 empty] | 236 | 6.107781
234 | 6.86228 | 234 | 6.598297 | 234 | 9.250524 | 234 | 6.651201 | 234 | 6.636224 | [10 empty] | 235 | 6.238732
233 | 6.98539 | 233 | 6.713708 | 233 | 9.411949 | 233 | 6.790213 | 233 | 6.762393 | [10 empty] | 234 | 6.37621
232 | 7.113716 | 232 | 6.84181 | 232 | 9.554301 | 232 | 6.91499 | 232 | 6.907541 | [10 empty] | 233 | 6.511708
231 | 7.219697 | 231 | 6.967259 | 231 | 9.706766 | 231 | 7.009424 | 231 | 6.988894 | [10 empty] | 232 | 6.634032
230 | 7.362617 | 230 | 7.0845 | 230 | 9.863009 | 230 | 7.134763 | 230 | 7.104071 | [10 empty] | 231 | 6.770321
229 | 7.479258 | 229 | 7.197098 | 229 | 10.038517 | 229 | 7.284433 | 229 | 7.251514 | [10 empty] | 230 | 6.91489
228 | 7.609348 | 228 | 7.333761 | 228 | 10.213071 | 228 | 7.4046 | 228 | 7.356736 | [10 empty] | 229 | 7.055581
227 | 7.77348 | 227 | 7.476502 | 227 | 10.353414 | 227 | 7.509726 | 227 | 7.497933 | [10 empty] | 228 | 7.164162
226 | 7.877755 | 226 | 7.567461 | 226 | 10.518558 | 226 | 7.613937 | 226 | 7.623961 | [10 empty] | 227 | 7.293818
225 | 8.006007 | 225 | 7.70888 | 225 | 10.709513 | 225 | 7.777024 | 225 | 7.750753 | [10 empty] | 226 | 7.470262
224 | 8.128826 | 224 | 7.852764 | 224 | 10.859093 | 224 | 7.903891 | 224 | 7.856111 | [10 empty] | 225 | 7.619202
223 | 8.230611 | 223 | 7.976494 | 223 | 11.017891 | 223 | 8.01278 | 223 | 8.00339 | [10 empty] | 224 | 7.703655
222 | 8.378767 | 222 | 8.090053 | 222 | 11.208215 | 222 | 8.157404 | 222 | 8.111922 | [10 empty] | 223 | 7.849124
221 | 8.496939 | 221 | 8.200808 | 221 | 11.349414 | 221 | 8.258259 | 221 | 8.211785 | [10 empty] | 222 | 8.013588
220 | 8.631416 | 220 | 8.382867 | 220 | 11.545965 | 220 | 8.438218 | 220 | 8.397909 | [10 empty] | 221 | 8.14551
219 | 8.759521 | 219 | 8.494503 | 219 | 11.719305 | 219 | 8.574586 | 219 | 8.529886 | [10 empty] | 220 | 8.289115
218 | 8.951038 | 218 | 8.640492 | 218 | 11.975679 | 218 | 8.744126 | 218 | 8.708353 | [10 empty] | 219 | 8.464842
217 | 9.183947 | 217 | 8.873992 | 217 | 12.21624 | 217 | 8.935839 | 217 | 8.918786 | [10 empty] | 218 | 8.679386
216 | 9.386201 | 216 | 9.167009 | 216 | 12.542592 | 216 | 9.155728 | 216 | 9.141779 | [10 empty] | 217 | 8.897114
215 | 9.678884 | 215 | 9.418526 | 215 | 12.869742 | 215 | 9.490506 | 215 | 9.440182 | [10 empty] | 216 | 9.096713
214 | 10.030623 | 214 | 9.743294 | 214 | 13.327215 | 214 | 9.813029 | 214 | 9.741165 | [10 empty] | 215 | 9.364545
213 | 10.350953 | 213 | 10.175099 | 213 | 13.940803 | 213 | 10.194923 | 213 | 10.109234 | [10 empty] | 214 | 9.766625
212 | 10.8524 | 212 | 10.560469 | 212 | 14.378043 | 212 | 10.623949 | 212 | 10.528468 | [10 empty] | 213 | 10.108836
211 | 11.29302 | 211 | 10.981865 | 211 | 14.993004 | 211 | 11.162747 | 211 | 11.038901 | [10 empty] | 212 | 10.521471
210 | 11.810381 | 210 | 11.632972 | 210 | 15.795978 | 210 | 11.845115 | 210 | 11.565718 | [10 empty] | 211 | 11.037109
209 | 12.591836 | 209 | 12.319846 | 209 | 16.644691 | 209 | 12.374844 | 209 | 12.084997 | [10 empty] | 210 | 11.658888
208 | 13.259173 | 208 | 12.858985 | 208 | 17.438853 | 208 | 12.954044 | 208 | 12.687643 | [10 empty] | 209 | 12.284867
207 | 13.6601 | 207 | 13.383243 | 207 | 18.069861 | 207 | 13.37679 | 207 | 13.19507 | [10 empty] | 208 | 12.884035
206 | 13.965277 | 206 | 13.805799 | 206 | 18.543854 | 206 | 13.813719 | 206 | 13.562696 | [10 empty] | 207 | 13.536814
205 | 14.352182 | 205 | 14.116994 | 205 | 19.230823 | 205 | 14.210234 | 205 | 14.026073 | [10 empty] | 206 | 13.930267
204 | 14.756713 | 204 | 14.370837 | 204 | 19.469971 | 204 | 14.550912 | 204 | 14.315668 | [10 empty] | 205 | 14.345398
203 | 14.984168 | 203 | 14.760508 | 203 | 19.839976 | 203 | 14.795896 | 203 | 14.522568 | [10 empty] | 204 | 14.76603
202 | 15.144369 | 202 | 15.092308 | 202 | 20.079486 | 202 | 14.930391 | 202 | 14.669776 | [10 empty] | 203 | 14.839278
201 | 15.205531 | 201 | 14.972338 | 201 | 20.008824 | 201 | 15.065646 | 201 | 14.720391 | [10 empty] | 202 | 14.954252
200 | 15.320597 | 200 | 14.872761 | 200 | 19.920351 | 200 | 14.97255 | 200 | 14.649755 | [10 empty] | 201 | 15.05289
[20 empty] | 200 | 15.323921