## Summary
[Summary]
File Name | ZnAgO_5%_400C.DAT
Date of measurement | 2019-02-08
Time of measurement | 17:16
COMMENT1 | ZnAgO_5%_400C
COMMENT2 | IOS
COMMENT3
COMMENT4
Serial number | 722
Version
Sample weight | 0.2306 | [g] | Saturated vapor pressure | 100.51 | [kPa]
Standard volume | 9.85 | [cm3] | Adsorption cross section area | 0.162 | [nm2]
Dead volume | 16.161 | [cm3] | File name of walladsorption
Equilibrium time | 0 | [sec] | Wall adsorption correction value 1
Adsorptive | N2 |  | Wall adsorption correction value 2
Apparatus temperature | 0 | [C] | Number of adsorption data | 45
Adsorption temperature | 77.000 | [K] | Number of desorption data | 33

## AdsDes
[Adsorption / desorption isotherm]
File Name |  | ZnAgO_5%_400C.DAT
Date of measurement |  | 2019-02-08
Time of measurement |  | 17:16
COMMENT1 |  | ZnAgO_5%_400C
COMMENT2 |  | IOS
COMMENT3
COMMENT4
Serial number |  | 722
Version
Sample weight |  | 0.2306 | [g] |  | Saturated vapor pressure |  | 100.51 | [kPa]
Standard volume |  | 9.85 | [cm3] |  | Adsorption cross section area |  | 0.162 | [nm2]
Dead volume |  | 16.161 | [cm3] |  | File name of walladsorption
Equilibrium time |  | 0 | [sec] |  | Wall adsorption correction value 1
Adsorptive |  | N2 |  |  | Wall adsorption correction value 2
Apparatus temperature |  | 0 | [C] |  | Number of adsorption data |  | 45
Adsorption temperature |  | 77.000 | [K] |  | Number of desorption data |  | 33
No | pi/kPa | pe/kPa | pe2/kPa | p0/kPa | p/p0 | Va/cm3(STP) g-1
ADS
1 | 0 | 3.0678 | 0 | 100.44 | 0.030544 | 2.1181
2 | 0 | 6.3995 | 0 | 100.41 | 0.063734 | 2.334
3 | 0 | 8.5382 | 0 | 100.41 | 0.085033 | 2.4319
4 | 0 | 10.567 | 0 | 100.38 | 0.1053 | 2.5133
5 | 0 | 12.576 | 0 | 100.43 | 0.1252 | 2.5871
6 | 0 | 14.6 | 0 | 100.4 | 0.1454 | 2.6623
7 | 0 | 16.59 | 0 | 100.43 | 0.1652 | 2.7355
8 | 0 | 18.576 | 0 | 100.39 | 0.185 | 2.815
9 | 0 | 20.571 | 0 | 100.44 | 0.2048 | 2.8945
10 | 0 | 25.581 | 0 | 100.45 | 0.2547 | 3.1051
11 | 0 | 30.606 | 0 | 100.47 | 0.3046 | 3.3426
12 | 0 | 35.6 | 0 | 100.49 | 0.3543 | 3.6039
13 | 0 | 40.609 | 0 | 100.51 | 0.404 | 3.8632
14 | 0 | 45.626 | 0 | 100.5 | 0.454 | 4.1266
15 | 0 | 50.652 | 0 | 100.52 | 0.5039 | 4.3838
16 | 0 | 55.69 | 0 | 100.53 | 0.554 | 4.6383
17 | 0 | 60.676 | 0 | 100.53 | 0.6036 | 4.9223
18 | 0 | 65.669 | 0 | 100.53 | 0.6532 | 5.2391
19 | 0 | 70.609 | 0 | 100.55 | 0.7022 | 5.6177
20 | 0 | 75.525 | 0 | 100.56 | 0.751 | 6.1025
21 | 0 | 80.365 | 0 | 100.57 | 0.7991 | 6.7353
22 | 0 | 85.169 | 0 | 100.57 | 0.8469 | 7.6487
23 | 0 | 87.328 | 0 | 100.58 | 0.8682 | 8.2371
24 | 0 | 90.814 | 0 | 100.58 | 0.9029 | 9.7712
25 | 0 | 92.038 | 0 | 100.62 | 0.9147 | 10.605
26 | 0 | 92.632 | 0 | 100.56 | 0.9212 | 11.111
27 | 0 | 93.682 | 0 | 100.61 | 0.9311 | 12.201
28 | 0 | 94.353 | 0 | 100.64 | 0.9375 | 13.138
29 | 0 | 94.916 | 0 | 100.65 | 0.943 | 14.099
30 | 0 | 95.407 | 0 | 100.64 | 0.948 | 15.113
31 | 0 | 95.796 | 0 | 100.61 | 0.9522 | 16.163
32 | 0 | 96.25 | 0 | 100.65 | 0.9563 | 17.559
33 | 0 | 96.564 | 0 | 100.62 | 0.9597 | 18.792
34 | 0 | 97.593 | 0 | 100.64 | 0.9697 | 24.92
35 | 0 | 98.09 | 0 | 100.67 | 0.9744 | 30.442
36 | 0 | 98.43 | 0 | 100.63 | 0.9781 | 35.748
37 | 0 | 98.716 | 0 | 100.62 | 0.9811 | 41.891
38 | 0 | 98.888 | 0 | 100.58 | 0.9832 | 47.845
39 | 0 | 98.967 | 0 | 100.55 | 0.9843 | 53.684
40 | 0 | 99.189 | 0 | 100.57 | 0.9863 | 59.305
41 | 0 | 99.258 | 0 | 100.56 | 0.9871 | 64.807
42 | 0 | 99.378 | 0 | 100.55 | 0.9883 | 72.631
43 | 0 | 99.503 | 0 | 100.54 | 0.9897 | 80.248
44 | 0 | 99.495 | 0 | 100.52 | 0.9898 | 85.615
45 | 0 | 99.596 | 0 | 100.47 | 0.9913 | 93.085
DES
1 | 0 | 99.436 | 0 | 100.47 | 0.9897 | 91.815
2 | 0 | 99.345 | 0 | 100.48 | 0.9887 | 90.616
3 | 0 | 99.286 | 0 | 100.46 | 0.9883 | 89.491
4 | 0 | 99.053 | 0 | 100.45 | 0.9861 | 83.674
5 | 0 | 98.871 | 0 | 100.46 | 0.9842 | 78.173
6 | 0 | 98.684 | 0 | 100.41 | 0.9828 | 71.625
7 | 0 | 98.52 | 0 | 100.42 | 0.9811 | 65.321
8 | 0 | 98.32 | 0 | 100.41 | 0.9792 | 59.355
9 | 0 | 98.133 | 0 | 100.4 | 0.9774 | 53.688
10 | 0 | 97.943 | 0 | 100.4 | 0.9755 | 48.338
11 | 0 | 97.687 | 0 | 100.39 | 0.9731 | 43.134
12 | 0 | 97.483 | 0 | 100.39 | 0.971 | 37.133
13 | 0 | 97.132 | 0 | 100.43 | 0.9672 | 31.624
14 | 0 | 96.47 | 0 | 100.44 | 0.9605 | 24.218
15 | 0 | 95.628 | 0 | 100.43 | 0.9522 | 19.227
16 | 0 | 94.19 | 0 | 100.45 | 0.9377 | 14.609
17 | 0 | 93.521 | 0 | 100.43 | 0.9312 | 13.364
18 | 0 | 92.589 | 0 | 100.44 | 0.9218 | 12.01
19 | 0 | 91.419 | 0 | 100.46 | 0.91 | 10.795
20 | 0 | 90.398 | 0 | 100.45 | 0.8999 | 9.9886
21 | 0 | 88.627 | 0 | 100.47 | 0.8821 | 8.9707
22 | 0 | 87.682 | 0 | 100.48 | 0.8726 | 8.5488
23 | 0 | 85.668 | 0 | 100.48 | 0.8526 | 7.8713
24 | 0 | 80.409 | 0 | 100.49 | 0.8002 | 6.7198
25 | 0 | 75.481 | 0 | 100.48 | 0.7512 | 6.0263
26 | 0 | 70.231 | 0 | 100.49 | 0.6989 | 5.4958
27 | 0 | 65.057 | 0 | 100.51 | 0.6473 | 5.0959
28 | 0 | 59.947 | 0 | 100.49 | 0.5965 | 4.7789
29 | 0 | 54.86 | 0 | 100.53 | 0.5457 | 4.5072
30 | 0 | 49.833 | 0 | 100.53 | 0.4957 | 4.2526
31 | 0 | 44.809 | 0 | 100.55 | 0.4456 | 3.9916
32 | 0 | 39.783 | 0 | 100.55 | 0.3957 | 3.7317
33 | 0 | 29.796 | 0 | 100.55 | 0.2963 | 3.2188