## Summary
[Summary]
File Name | ZnAgO_7%_400C.DAT
Date of measurement | 2019-02-08
Time of measurement | 18:04
COMMENT1 | ZnAgO_7%_400C
COMMENT2 | IOS
COMMENT3
COMMENT4
Serial number | 722
Version
Sample weight | 0.2944 | [g] | Saturated vapor pressure | 100.52 | [kPa]
Standard volume | 9.85 | [cm3] | Adsorption cross section area | 0.162 | [nm2]
Dead volume | 16.163 | [cm3] | File name of walladsorption
Equilibrium time | 0 | [sec] | Wall adsorption correction value 1
Adsorptive | N2 |  | Wall adsorption correction value 2
Apparatus temperature | 0 | [C] | Number of adsorption data | 47
Adsorption temperature | 77.000 | [K] | Number of desorption data | 30

## AdsDes
[Adsorption / desorption isotherm]
File Name |  | ZnAgO_7%_400C.DAT
Date of measurement |  | 2019-02-08
Time of measurement |  | 18:04
COMMENT1 |  | ZnAgO_7%_400C
COMMENT2 |  | IOS
COMMENT3
COMMENT4
Serial number |  | 722
Version
Sample weight |  | 0.2944 | [g] |  | Saturated vapor pressure |  | 100.52 | [kPa]
Standard volume |  | 9.85 | [cm3] |  | Adsorption cross section area |  | 0.162 | [nm2]
Dead volume |  | 16.163 | [cm3] |  | File name of walladsorption
Equilibrium time |  | 0 | [sec] |  | Wall adsorption correction value 1
Adsorptive |  | N2 |  |  | Wall adsorption correction value 2
Apparatus temperature |  | 0 | [C] |  | Number of adsorption data |  | 47
Adsorption temperature |  | 77.000 | [K] |  | Number of desorption data |  | 30
No | pi/kPa | pe/kPa | pe2/kPa | p0/kPa | p/p0 | Va/cm3(STP) g-1
ADS
1 | 0 | 3.5751 | 0 | 100.43 | 0.035598 | 2.2704
2 | 0 | 6.4153 | 0 | 100.42 | 0.063885 | 2.4503
3 | 0 | 8.5089 | 0 | 100.4 | 0.08475 | 2.5503
4 | 0 | 10.529 | 0 | 100.39 | 0.1049 | 2.6352
5 | 0 | 12.554 | 0 | 100.38 | 0.1251 | 2.7171
6 | 0 | 14.555 | 0 | 100.44 | 0.1449 | 2.7955
7 | 0 | 15.585 | 0 | 100.41 | 0.1552 | 2.8361
8 | 0 | 17.592 | 0 | 100.44 | 0.1751 | 2.9176
9 | 0 | 20.583 | 0 | 100.46 | 0.2049 | 3.042
10 | 0 | 25.597 | 0 | 100.44 | 0.2548 | 3.2667
11 | 0 | 30.619 | 0 | 100.5 | 0.3047 | 3.5211
12 | 0 | 35.605 | 0 | 100.45 | 0.3545 | 3.7942
13 | 0 | 40.57 | 0 | 100.52 | 0.4036 | 4.0778
14 | 0 | 45.627 | 0 | 100.52 | 0.4539 | 4.3643
15 | 0 | 50.647 | 0 | 100.5 | 0.504 | 4.6443
16 | 0 | 55.656 | 0 | 100.54 | 0.5536 | 4.9226
17 | 0 | 60.648 | 0 | 100.48 | 0.6036 | 5.2323
18 | 0 | 65.603 | 0 | 100.54 | 0.6525 | 5.5655
19 | 0 | 70.545 | 0 | 100.57 | 0.7015 | 5.9797
20 | 0 | 75.443 | 0 | 100.56 | 0.7502 | 6.4904
21 | 0 | 80.218 | 0 | 100.52 | 0.798 | 7.1556
22 | 0 | 85.961 | 0 | 100.55 | 0.8549 | 8.372
23 | 0 | 87.384 | 0 | 100.56 | 0.869 | 8.8177
24 | 0 | 90.751 | 0 | 100.6 | 0.9021 | 10.384
25 | 0 | 91.86 | 0 | 100.61 | 0.913 | 11.186
26 | 0 | 92.511 | 0 | 100.64 | 0.9192 | 11.752
27 | 0 | 93.461 | 0 | 100.63 | 0.9288 | 12.837
28 | 0 | 94.619 | 0 | 100.62 | 0.9404 | 14.69
29 | 0 | 94.974 | 0 | 100.59 | 0.9442 | 15.429
30 | 0 | 95.338 | 0 | 100.66 | 0.9471 | 16.338
31 | 0 | 95.664 | 0 | 100.66 | 0.9504 | 17.286
32 | 0 | 96.409 | 0 | 100.66 | 0.9578 | 20.411
33 | 0 | 96.63 | 0 | 100.65 | 0.9601 | 21.403
34 | 0 | 97.458 | 0 | 100.67 | 0.9681 | 27.791
35 | 0 | 97.867 | 0 | 100.62 | 0.9726 | 33.848
36 | 0 | 98.179 | 0 | 100.6 | 0.9759 | 39.532
37 | 0 | 98.469 | 0 | 100.58 | 0.979 | 46.106
38 | 0 | 98.656 | 0 | 100.56 | 0.9811 | 52.525
39 | 0 | 98.772 | 0 | 100.58 | 0.982 | 58.833
40 | 0 | 98.907 | 0 | 100.56 | 0.9836 | 65.101
41 | 0 | 99.016 | 0 | 100.58 | 0.9845 | 71.251
42 | 0 | 99.091 | 0 | 100.56 | 0.9854 | 77.356
43 | 0 | 99.14 | 0 | 100.56 | 0.9859 | 83.359
44 | 0 | 99.178 | 0 | 100.54 | 0.9865 | 89.33
45 | 0 | 99.272 | 0 | 100.49 | 0.9879 | 95.205
46 | 0 | 99.322 | 0 | 100.48 | 0.9885 | 100.97
47 | 0 | 99.469 | 0 | 100.47 | 0.99 | 109.32
DES
1 | 0 | 99.26 | 0 | 100.45 | 0.9882 | 108.41
2 | 0 | 99.18 | 0 | 100.44 | 0.9875 | 107.54
3 | 0 | 99.099 | 0 | 100.46 | 0.9865 | 106.72
4 | 0 | 98.822 | 0 | 100.45 | 0.9838 | 99.746
5 | 0 | 98.61 | 0 | 100.4 | 0.9822 | 93.245
6 | 0 | 98.435 | 0 | 100.4 | 0.9804 | 86.911
7 | 0 | 98.281 | 0 | 100.41 | 0.9788 | 80.803
8 | 0 | 98.129 | 0 | 100.39 | 0.9775 | 74.922
9 | 0 | 97.902 | 0 | 100.4 | 0.9751 | 66.577
10 | 0 | 97.694 | 0 | 100.42 | 0.9729 | 58.4
11 | 0 | 97.481 | 0 | 100.44 | 0.9705 | 52.232
12 | 0 | 97.323 | 0 | 100.44 | 0.969 | 46.397
13 | 0 | 96.932 | 0 | 100.42 | 0.9653 | 38.362
14 | 0 | 96.442 | 0 | 100.44 | 0.9602 | 30.683
15 | 0 | 95.702 | 0 | 100.45 | 0.9527 | 22.972
16 | 0 | 94.057 | 0 | 100.46 | 0.9363 | 15.786
17 | 0 | 91.245 | 0 | 100.48 | 0.9081 | 11.464
18 | 0 | 90.663 | 0 | 100.48 | 0.9023 | 10.981
19 | 0 | 87.045 | 0 | 100.53 | 0.8659 | 8.9337
20 | 0 | 85.649 | 0 | 100.54 | 0.8519 | 8.446
21 | 0 | 80.643 | 0 | 100.54 | 0.8021 | 7.2499
22 | 0 | 75.884 | 0 | 100.57 | 0.7545 | 6.5177
23 | 0 | 70.505 | 0 | 100.55 | 0.7012 | 5.9169
24 | 0 | 65.234 | 0 | 100.54 | 0.6488 | 5.4697
25 | 0 | 60.072 | 0 | 100.54 | 0.5975 | 5.1126
26 | 0 | 54.985 | 0 | 100.56 | 0.5468 | 4.8053
27 | 0 | 49.936 | 0 | 100.56 | 0.4966 | 4.519
28 | 0 | 44.914 | 0 | 100.56 | 0.4466 | 4.2293
29 | 0 | 39.88 | 0 | 100.58 | 0.3965 | 3.9409
30 | 0 | 29.925 | 0 | 100.58 | 0.2975 | 3.3779