## Summary
[Summary]
File Name | ZnNiO_1%_400C.DAT
Date of measurement | 2019-02-12
Time of measurement | 17:50
COMMENT1 | ZnNiO_1%_400C
COMMENT2 | IOS
COMMENT3
COMMENT4
Serial number | 722
Version
Sample weight | 0.2561 | [g] |  | Saturated vapor pressure | 100.92 | [kPa]
Standard volume | 9.85 | [cm3] |  | Adsorption cross section area | 0.162 | [nm2]
Dead volume | 16.276 | [cm3] |  | File name of walladsorption
Equilibrium time | 0 | [sec] |  | Wall adsorption correction value 1
Adsorptive | N2 |  |  | Wall adsorption correction value 2
Apparatus temperature | 0 | [C] |  | Number of adsorption data | 45
Adsorption temperature | 77.000 | [K] |  | Number of desorption data | 34
BET plot
Vm |  | 2.7501 | [cm3(STP) g-1]
as,BET |  | 11.97 | [m2 g-1]
C |  | 185.6
Total pore volume(p/p0=0.990) |  | 0.173 | [cm3 g-1]
Mean pore diameter |  | 57.828 | [nm]

## BET
[BET plot]
File Name |  | ZnNiO_1%_400C.DAT | [5 empty] | 0.05 | 0.02004212
Date of measurement |  | 2019-02-12 | [5 empty] | 0.35 | 0.1285399
Time of measurement |  | 17:50
COMMENT1 |  | ZnNiO_1%_400C
COMMENT2 |  | IOS
COMMENT3
COMMENT4
Serial number |  | 722
Version
Sample weight |  | 0.2561 | [g] |  | Saturated vapor pressure | 100.92 | [kPa]
Standard volume |  | 9.85 | [cm3] |  | Adsorption cross section area | 0.162 | [nm2]
Dead volume |  | 16.276 | [cm3] |  | File name of walladsorption
Equilibrium time |  | 0 | [sec] |  | Wall adsorption correction value 1
Adsorptive |  | N2 |  |  | Wall adsorption correction value 2
Apparatus temperature |  | 0 | [C] |  | Number of adsorption data | 45
Adsorption temperature |  | 77.000 | [K] |  | Number of desorption data | 34
Starting point |  |  | 3
End point |  |  | 7
Slope(Linear) |  |  | 0.3617
Intercept(Linear) |  |  | 0.0019592
Correlation coefficient |  |  | 1
Vm |  |  | 2.7501 | [cm3(STP) g-1]
as,BET |  |  | 11.97 | [m2 g-1]
C |  |  | 185.6
Total pore volume(p/p0=0.990) |  |  | 0.173 | [cm3 g-1]
Mean pore diameter |  |  | 57.828 | [nm]
No | p/p0 | p/Va(p0-p)
0 | 0 | 0
1 | 0.027999 | 0.011748
2 | 0.062997 | 0.024692
3 | 0.084382 | 0.032468
4 | 0.1047 | 0.039819
5 | 0.1247 | 0.047077
6 | 0.1352 | 0.050824
7 | 0.1552 | 0.058075
8 | 0.1752 | 0.065299
9 | 0.2048 | 0.076075
10 | 0.2544 | 0.093963
11 | 0.3045 | 0.1122
12 | 0.3541 | 0.1305
13 | 0.4035 | 0.1498
14 | 0.4536 | 0.1719