## Sheet1
Sample | Minute(s) | C0 | C | Percentage degradation (%) | ln (C/ C0)
| 0 |  | 0.746368 | 0 | 0
| 40 |  | 0.388132 | 48 | -0.6538733
ZnAgO(1%) | 80 | 0.746368 | 0.192868 | 74.16 | -1.353213
| 120 |  | 0.054002 | 93.03 | -2.626198
| 160 |  | 0.010049 | 98.65 | -4.307746
Sample | Minute(s) | C0 | C | Percentage degradation (%) | ln (C/ C0)
| 0 |  | 0.750018 | 0 | 0
| 40 |  | 0.431473 | 42.47165 | -0.5528923
ZnAgO(3%) | 80 | 0.750018 | 0.244232 | 67.43651 | -1.121979
| 120 |  | 0.092705 | 87.63963 | -2.090675
| 160 |  | 0.015005 | 97.99938 | -3.911714
Sample | Minute(s) | C0 | C | Percentage degradation (%) | ln (C/ C0)
| 0 |  | 0.759682 | 0 | 0
| 40 |  | 0.337396 | 55.58721 | -0.8116426
ZnAgO(5%) | 80 | 0.759682 | 0.110808 | 85.4139 | -1.925101
| 120 |  | 0.008815 | 98.83965 | -4.456445
| 160 |  | 0.000514 | 99.93234 | -7.298432
Sample | Minute(s) | C0 | C | Percentage degradation (%) | ln (C/ C0)
| 0 |  | 0.755645 | 0 | 0
| 40 |  | 0.387736 | 48.68807 | -0.667247
ZnAgO(7%) | 80 | 0.755645 | 0.110808 | 85.33597 | -1.919773
| 120 |  | 0.055117 | 92.70597 | -2.618113
| 160 |  | 0.010634 | 98.59273 | -4.263515
Sample | Minute(s) | C0 | C | Percentage degradation (%) | ln (C/ C0)
| 0 |  | 0.762154 | 0 | 0
| 40 |  | 0.385293 | 49.44683 | -0.6821446
ZnAgO(10%) | 80 | 0.762154 | 0.173367 | 77.25302 | -1.480738
| 120 |  | 0.030909 | 95.94452 | -3.205101
| 160 |  | 0.019283 | 97.46993 | -3.676925
Sample | Minute(s) | C0 | C | Percentage degradation (%) | ln (C/ C0)
| 0 |  | 0.762154 | 0 | 0
| 40 |  | 0.385293 | 23.24 | -0.2644
Undoped ZnO | 80 | 0.762154 | 0.173367 | 46.17 | -0.6192
| 120 |  | 0.030909 | 63.7 | -1.0133
| 160 |  | 0.019283 | 77.66 | -1.4989