## Summary
[Summary]
File Name | ZnNiO_5%_400C.DAT
Date of measurement | 2019-02-13
Time of measurement | 20:05
COMMENT1 | ZnNiO_5%_400C
COMMENT2 | IOS
COMMENT3
COMMENT4
Serial number | 722
Version
Sample weight | 0.3775 | [g] | Saturated vapor pressure | 100.73 | [kPa]
Standard volume | 9.85 | [cm3] | Adsorption cross section area | 0.162 | [nm2]
Dead volume | 15.442 | [cm3] | File name of walladsorption
Equilibrium time | 0 | [sec] | Wall adsorption correction value 1
Adsorptive | N2 |  | Wall adsorption correction value 2
Apparatus temperature | 0 | [C] | Number of adsorption data | 49
Adsorption temperature | 77.000 | [K] | Number of desorption data | 32

## AdsDes
[Adsorption / desorption isotherm]
File Name |  | ZnNiO_5%_400C.DAT
Date of measurement |  | 2019-02-13
Time of measurement |  | 20:05
COMMENT1 |  | ZnNiO_5%_400C
COMMENT2 |  | IOS
COMMENT3
COMMENT4
Serial number |  | 722
Version
Sample weight |  | 0.3775 | [g] |  | Saturated vapor pressure |  | 100.73 | [kPa]
Standard volume |  | 9.85 | [cm3] |  | Adsorption cross section area |  | 0.162 | [nm2]
Dead volume |  | 15.442 | [cm3] |  | File name of walladsorption
Equilibrium time |  | 0 | [sec] |  | Wall adsorption correction value 1
Adsorptive |  | N2 |  |  | Wall adsorption correction value 2
Apparatus temperature |  | 0 | [C] |  | Number of adsorption data |  | 49
Adsorption temperature |  | 77.000 | [K] |  | Number of desorption data |  | 32
No | pi/kPa | pe/kPa | pe2/kPa | p0/kPa | p/p0 | Va/cm3(STP) g-1
ADS
1 | 0 | 3.3806 | 0 | 100.74 | 0.033558 | 2.8343
2 | 0 | 6.2979 | 0 | 100.74 | 0.062516 | 3.0783
3 | 0 | 8.4538 | 0 | 100.76 | 0.0839 | 3.2122
4 | 0 | 10.508 | 0 | 100.76 | 0.1043 | 3.327
5 | 0 | 12.538 | 0 | 100.78 | 0.1244 | 3.4333
6 | 0 | 13.58 | 0 | 100.8 | 0.1347 | 3.4867
7 | 0 | 14.583 | 0 | 100.82 | 0.1446 | 3.5377
8 | 0 | 15.601 | 0 | 100.82 | 0.1547 | 3.5886
9 | 0 | 16.608 | 0 | 100.83 | 0.1647 | 3.6376
10 | 0 | 17.614 | 0 | 100.83 | 0.1747 | 3.6891
11 | 0 | 18.658 | 0 | 100.85 | 0.185 | 3.7426
12 | 0 | 20.651 | 0 | 100.88 | 0.2047 | 3.8475
13 | 0 | 25.57 | 0 | 100.84 | 0.2536 | 4.1241
14 | 0 | 30.592 | 0 | 100.87 | 0.3033 | 4.4355
15 | 0 | 35.573 | 0 | 100.86 | 0.3527 | 4.7744
16 | 0 | 40.539 | 0 | 100.86 | 0.4019 | 5.1249
17 | 0 | 45.559 | 0 | 100.86 | 0.4517 | 5.48
18 | 0 | 50.595 | 0 | 100.87 | 0.5016 | 5.8317
19 | 0 | 55.615 | 0 | 100.88 | 0.5513 | 6.1948
20 | 0 | 60.599 | 0 | 100.9 | 0.6006 | 6.5818
21 | 0 | 65.526 | 0 | 100.89 | 0.6495 | 7.024
22 | 0 | 70.487 | 0 | 100.88 | 0.6987 | 7.5658
23 | 0 | 75.262 | 0 | 100.87 | 0.7461 | 8.2255
24 | 0 | 81.175 | 0 | 100.87 | 0.8047 | 9.3657
25 | 0 | 84.548 | 0 | 100.88 | 0.8381 | 10.291
26 | 0 | 85.699 | 0 | 100.89 | 0.8494 | 10.696
27 | 0 | 87.151 | 0 | 100.91 | 0.8637 | 11.291
28 | 0 | 87.685 | 0 | 100.91 | 0.8689 | 11.548
29 | 0 | 89.409 | 0 | 100.91 | 0.886 | 12.521
30 | 0 | 90.208 | 0 | 100.92 | 0.8939 | 13.086
31 | 0 | 90.708 | 0 | 100.91 | 0.8989 | 13.481
32 | 0 | 91.606 | 0 | 100.89 | 0.908 | 14.349
33 | 0 | 92.383 | 0 | 100.86 | 0.916 | 15.284
34 | 0 | 94.659 | 0 | 100.82 | 0.9389 | 19.671
35 | 0 | 95.052 | 0 | 100.81 | 0.9429 | 20.739
36 | 0 | 95.655 | 0 | 100.79 | 0.9491 | 22.875
37 | 0 | 95.805 | 0 | 100.79 | 0.9505 | 23.592
38 | 0 | 96.829 | 0 | 100.75 | 0.9611 | 30.173
39 | 0 | 96.986 | 0 | 100.76 | 0.9625 | 31.255
40 | 0 | 97.694 | 0 | 100.72 | 0.97 | 39.799
41 | 0 | 98.222 | 0 | 100.72 | 0.9752 | 49.783
42 | 0 | 98.568 | 0 | 100.7 | 0.9788 | 60.818
43 | 0 | 98.777 | 0 | 100.71 | 0.9808 | 68.17
44 | 0 | 98.908 | 0 | 100.67 | 0.9825 | 75.392
45 | 0 | 99.127 | 0 | 100.68 | 0.9846 | 85.815
46 | 0 | 99.304 | 0 | 100.63 | 0.9868 | 96.017
47 | 0 | 99.457 | 0 | 100.63 | 0.9883 | 106.09
48 | 0 | 99.564 | 0 | 100.58 | 0.9899 | 116.06
49 | 0 | 99.585 | 0 | 100.59 | 0.99 | 123.27
DES
1 | 0 | 99.509 | 0 | 100.57 | 0.9895 | 122.5
2 | 0 | 99.451 | 0 | 100.61 | 0.9885 | 121.75
3 | 0 | 99.419 | 0 | 100.61 | 0.9882 | 121.05
4 | 0 | 99.071 | 0 | 100.6 | 0.9848 | 113.43
5 | 0 | 98.866 | 0 | 100.64 | 0.9824 | 106.29
6 | 0 | 98.534 | 0 | 100.65 | 0.979 | 96.179
7 | 0 | 98.345 | 0 | 100.68 | 0.9768 | 86.587
8 | 0 | 98.093 | 0 | 100.71 | 0.974 | 77.346
9 | 0 | 97.774 | 0 | 100.75 | 0.9705 | 67.446
10 | 0 | 97.498 | 0 | 100.75 | 0.9677 | 58.157
11 | 0 | 97.114 | 0 | 100.74 | 0.964 | 49.198
12 | 0 | 96.554 | 0 | 100.72 | 0.9586 | 39.952
13 | 0 | 95.819 | 0 | 100.7 | 0.9515 | 31.285
14 | 0 | 94.545 | 0 | 100.69 | 0.939 | 22.875
15 | 0 | 91.083 | 0 | 100.68 | 0.9047 | 15.098
16 | 0 | 90.033 | 0 | 100.65 | 0.8945 | 13.95
17 | 0 | 87.461 | 0 | 100.63 | 0.8691 | 11.989
18 | 0 | 86.297 | 0 | 100.65 | 0.8574 | 11.363
19 | 0 | 85.489 | 0 | 100.66 | 0.8493 | 10.986
20 | 0 | 82.303 | 0 | 100.63 | 0.8179 | 9.8531
21 | 0 | 80.788 | 0 | 100.61 | 0.803 | 9.4372
22 | 0 | 76.66 | 0 | 100.6 | 0.762 | 8.5383
23 | 0 | 75.336 | 0 | 100.58 | 0.749 | 8.3133
24 | 0 | 71.06 | 0 | 100.57 | 0.7066 | 7.669
25 | 0 | 70.068 | 0 | 100.57 | 0.6967 | 7.5401
26 | 0 | 65.532 | 0 | 100.55 | 0.6517 | 7.0249
27 | 0 | 60.38 | 0 | 100.53 | 0.6006 | 6.5366
28 | 0 | 55.209 | 0 | 100.53 | 0.5492 | 6.1172
29 | 0 | 50.114 | 0 | 100.52 | 0.4985 | 5.7329
30 | 0 | 45.068 | 0 | 100.5 | 0.4484 | 5.358
31 | 0 | 40.008 | 0 | 100.5 | 0.3981 | 4.9915
32 | 0 | 30.151 | 0 | 100.48 | 0.3001 | 4.2973