## Summary
[Summary]
File Name | ZnNiO_7%_400C.DAT
Date of measurement | 2019-02-13
Time of measurement | 19:01
COMMENT1 | ZnNiO_7%_400C
COMMENT2 | IOS
COMMENT3
COMMENT4
Serial number | 722
Version
Sample weight | 0.3205 | [g] | Saturated vapor pressure | 100.75 | [kPa]
Standard volume | 9.85 | [cm3] | Adsorption cross section area | 0.162 | [nm2]
Dead volume | 16.063 | [cm3] | File name of walladsorption
Equilibrium time | 0 | [sec] | Wall adsorption correction value 1
Adsorptive | N2 |  | Wall adsorption correction value 2
Apparatus temperature | 0 | [C] | Number of adsorption data | 46
Adsorption temperature | 77.000 | [K] | Number of desorption data | 32

## AdsDes
[Adsorption / desorption isotherm]
File Name |  | ZnNiO_7%_400C.DAT
Date of measurement |  | 2019-02-13
Time of measurement |  | 19:01
COMMENT1 |  | ZnNiO_7%_400C
COMMENT2 |  | IOS
COMMENT3
COMMENT4
Serial number |  | 722
Version
Sample weight |  | 0.3205 | [g] |  | Saturated vapor pressure |  | 100.75 | [kPa]
Standard volume |  | 9.85 | [cm3] |  | Adsorption cross section area |  | 0.162 | [nm2]
Dead volume |  | 16.063 | [cm3] |  | File name of walladsorption
Equilibrium time |  | 0 | [sec] |  | Wall adsorption correction value 1
Adsorptive |  | N2 |  |  | Wall adsorption correction value 2
Apparatus temperature |  | 0 | [C] |  | Number of adsorption data |  | 46
Adsorption temperature |  | 77.000 | [K] |  | Number of desorption data |  | 32
No | pi/kPa | pe/kPa | pe2/kPa | p0/kPa | p/p0 | Va/cm3(STP) g-1
ADS
1 | 0 | 2.7391 | 0 | 100.69 | 0.027203 | 2.8875
2 | 0 | 6.2481 | 0 | 100.75 | 0.062016 | 3.2172
3 | 0 | 8.4815 | 0 | 100.74 | 0.084192 | 3.3607
4 | 0 | 10.529 | 0 | 100.77 | 0.1045 | 3.4784
5 | 0 | 12.643 | 0 | 100.77 | 0.1255 | 3.5927
6 | 0 | 14.627 | 0 | 100.78 | 0.1451 | 3.6972
7 | 0 | 16.614 | 0 | 100.8 | 0.1648 | 3.8009
8 | 0 | 17.638 | 0 | 100.82 | 0.1749 | 3.8556
9 | 0 | 18.651 | 0 | 100.82 | 0.185 | 3.907
10 | 0 | 20.721 | 0 | 100.84 | 0.2055 | 4.0185
11 | 0 | 25.638 | 0 | 100.82 | 0.2543 | 4.3033
12 | 0 | 30.677 | 0 | 100.84 | 0.3042 | 4.6267
13 | 0 | 35.678 | 0 | 100.85 | 0.3538 | 4.9796
14 | 0 | 40.653 | 0 | 100.88 | 0.403 | 5.341
15 | 0 | 45.699 | 0 | 100.87 | 0.453 | 5.7082
16 | 0 | 50.724 | 0 | 100.86 | 0.5029 | 6.0771
17 | 0 | 55.74 | 0 | 100.87 | 0.5526 | 6.4547
18 | 0 | 60.734 | 0 | 100.86 | 0.6022 | 6.8592
19 | 0 | 65.677 | 0 | 100.87 | 0.6511 | 7.3219
20 | 0 | 70.573 | 0 | 100.88 | 0.6996 | 7.8791
21 | 0 | 75.353 | 0 | 100.89 | 0.7469 | 8.5846
22 | 0 | 81.245 | 0 | 100.9 | 0.8052 | 9.7934
23 | 0 | 84.697 | 0 | 100.9 | 0.8394 | 10.829
24 | 0 | 85.798 | 0 | 100.88 | 0.8505 | 11.242
25 | 0 | 87.255 | 0 | 100.89 | 0.8649 | 11.889
26 | 0 | 87.826 | 0 | 100.91 | 0.8703 | 12.182
27 | 0 | 89.549 | 0 | 100.9 | 0.8875 | 13.276
28 | 0 | 90.333 | 0 | 100.92 | 0.8951 | 13.894
29 | 0 | 92.602 | 0 | 100.91 | 0.9177 | 16.461
30 | 0 | 93.318 | 0 | 100.9 | 0.9249 | 17.678
31 | 0 | 94.561 | 0 | 100.88 | 0.9374 | 20.543
32 | 0 | 94.855 | 0 | 100.86 | 0.9405 | 21.423
33 | 0 | 95.588 | 0 | 100.84 | 0.9479 | 24.348
34 | 0 | 95.781 | 0 | 100.83 | 0.9499 | 25.26
35 | 0 | 96.804 | 0 | 100.79 | 0.9605 | 32.488
36 | 0 | 96.874 | 0 | 100.79 | 0.9611 | 33.334
37 | 0 | 97.515 | 0 | 100.77 | 0.9677 | 40.899
38 | 0 | 97.893 | 0 | 100.76 | 0.9715 | 48.328
39 | 0 | 98.335 | 0 | 100.72 | 0.9763 | 58.891
40 | 0 | 98.589 | 0 | 100.7 | 0.979 | 66.845
41 | 0 | 98.82 | 0 | 100.72 | 0.9811 | 74.579
42 | 0 | 98.923 | 0 | 100.7 | 0.9824 | 82.296
43 | 0 | 99.105 | 0 | 100.7 | 0.9842 | 89.849
44 | 0 | 99.203 | 0 | 100.66 | 0.9855 | 97.288
45 | 0 | 99.409 | 0 | 100.65 | 0.9877 | 108.14
46 | 0 | 99.599 | 0 | 100.59 | 0.9901 | 118.62
DES
1 | 0 | 99.405 | 0 | 100.63 | 0.9878 | 117.74
2 | 0 | 99.314 | 0 | 100.6 | 0.9872 | 116.93
3 | 0 | 99.248 | 0 | 100.59 | 0.9867 | 116.17
4 | 0 | 98.838 | 0 | 100.58 | 0.9827 | 108.17
5 | 0 | 98.601 | 0 | 100.58 | 0.9803 | 100.69
6 | 0 | 98.278 | 0 | 100.58 | 0.9771 | 90.222
7 | 0 | 97.937 | 0 | 100.58 | 0.9737 | 80.319
8 | 0 | 97.611 | 0 | 100.61 | 0.9702 | 69.703
9 | 0 | 97.236 | 0 | 100.62 | 0.9664 | 59.844
10 | 0 | 96.787 | 0 | 100.67 | 0.9614 | 50.324
11 | 0 | 96.307 | 0 | 100.73 | 0.9561 | 40.673
12 | 0 | 95.499 | 0 | 100.74 | 0.948 | 31.725
13 | 0 | 94.647 | 0 | 100.74 | 0.9395 | 25.717
14 | 0 | 92.001 | 0 | 100.72 | 0.9134 | 17.182
15 | 0 | 91.498 | 0 | 100.72 | 0.9084 | 16.404
16 | 0 | 90.843 | 0 | 100.73 | 0.9018 | 15.504
17 | 0 | 89.793 | 0 | 100.7 | 0.8917 | 14.28
18 | 0 | 87.44 | 0 | 100.72 | 0.8681 | 12.355
19 | 0 | 86.247 | 0 | 100.69 | 0.8566 | 11.666
20 | 0 | 85.45 | 0 | 100.69 | 0.8486 | 11.281
21 | 0 | 82.123 | 0 | 100.69 | 0.8156 | 10.032
22 | 0 | 80.682 | 0 | 100.68 | 0.8014 | 9.6183
23 | 0 | 76.479 | 0 | 100.66 | 0.7598 | 8.6788
24 | 0 | 75.28 | 0 | 100.65 | 0.7479 | 8.4613
25 | 0 | 70.796 | 0 | 100.66 | 0.7033 | 7.7694
26 | 0 | 65.597 | 0 | 100.64 | 0.6518 | 7.1474
27 | 0 | 60.359 | 0 | 100.64 | 0.5998 | 6.6417
28 | 0 | 55.191 | 0 | 100.62 | 0.5485 | 6.2218
29 | 0 | 50.09 | 0 | 100.61 | 0.4979 | 5.8425
30 | 0 | 45.039 | 0 | 100.61 | 0.4477 | 5.4712
31 | 0 | 39.991 | 0 | 100.6 | 0.3975 | 5.1099
32 | 0 | 30.093 | 0 | 100.57 | 0.2992 | 4.4238