## Sheet1
Sample | Minute(s) | C0 | C | Percentage degradation (%) | ln (C/ C0)
| 0 |  | 0.74369 | 0 | 0
| 40 |  | 0.606966 | 18.38454 | -0.2031515
ZnNiO(1%) | 80 | 0.74369 | 0.525383 | 29.35457 | -0.3474968
| 120 |  | 0.517082 | 30.47076 | -0.3634228
| 160 |  | 0.508063 | 31.6835 | -0.3810188
Sample | Minute(s) | C0 | C | Percentage degradation (%) | ln (C/ C0)
| 0 |  | 0.750468 | 0 | 0
| 40 |  | 0.72213 | 3.776044 | -0.03849183
ZnNiO(3%) | 80 | 0.750468 | 0.700716 | 6.629463 | -0.06859434
| 120 |  | 0.69428 | 7.487061 | -0.07782167
| 160 |  | 0.667012 | 11.12053 | -0.117889
Sample | Minute(s) | C0 | C | Percentage degradation (%) | ln (C/ C0)
| 0 |  | 0.779049 | 0 | 0
| 40 |  | 0.74918 | 3.834034 | -0.03909467
ZnNiO(5%) | 80 | 0.779049 | 0.718577 | 7.762285 | -0.08080108
| 120 |  | 0.688452 | 11.62918 | -0.1236283
| 160 |  | 0.661681 | 15.06555 | -0.1632904
Sample | Minute(s) | C0 | C | Percentage degradation (%) | ln (C/ C0)
| 0 |  | 0.746012 | 0 | 0
| 40 |  | 0.734334 | 1.56539 | -0.01577772
ZnNiO(7%) | 80 | 0.746012 | 0.730663 | 2.057474 | -0.02078934
| 120 |  | 0.674644 | 9.566602 | -0.1005565
| 160 |  | 0.655703 | 12.10557 | -0.1290337
Sample | Minute(s) | C0 | C | Percentage degradation (%) | ln (C/ C0)
| 0 |  | 0.735213 | 0 | 0
| 40 |  | 0.712398 | 3.103182 | -0.03152351
ZnNiO(10%) | 80 | 0.735213 | 0.684462 | 6.902898 | -0.07152712
| 120 |  | 0.643871 | 12.42388 | -0.1326619
| 160 |  | 0.636412 | 13.43842 | -0.1443141
Sample | Minute(s) | C0 | C | Percentage degradation (%) | ln (C/ C0)
| 0 |  | 0.735213 | 0 | 0
| 40 |  | 0.712398 | 23.24 | -0.2644
Undoped ZnO | 80 | 0.735213 | 0.684462 | 46.17 | -0.6192
| 120 |  | 0.643871 | 63.7 | -1.0133
| 160 |  | 0.636412 | 77.66 | -1.4989