## Sheet1
ZnAgO(1%) |  | ZnAgO(3%) |  | ZnAgO(5%) |  | ZnAgO(7%) |  | ZnAgO(10%) |  | hu/eV | (lnxhu)2/(eVcm-1)2 | hu/eV | (lnxhu)2/(eVcm-1)2 | hu/eV | (lnxhu)2/(eVcm-1)2 | hu/eV | (lnxhu)2/(eVcm-1)2 | hu/eV | (lnxhu)2/(eVcm-1)2 | Undoped ZnO
800 | 35.369041 | 800 | 34.906236 | 800 | 33.548728 | 800 | 32.722206 | 800 | 37.027618 | 3.143118 | 0 | 3.135181 | 0 | 3.151096 | 0 | 3.127284 | 0 | 3.159114 | 0 | 800 | 57.185205 | hu/eV | (lnxhu)²/(eVcm)²
799 | 35.200285 | 799 | 34.960566 | 799 | 33.317292 | 799 | 32.580131 | 799 | 36.980383 | 3.151096 | 0.002742878 | 3.143118 | 0.0008035792 | 3.159114 | 0.0005568955 | 3.135181 | 1.785225e-05 | 3.167173 | 0.0001009341 | 799 | 57.21304 | 2.887283 | 0
798 | 35.261653 | 798 | 34.847819 | 798 | 33.265007 | 798 | 32.635605 | 798 | 36.922665 | 3.159114 | 0.01472788 | 3.151096 | 0.00524447 | 3.167173 | 0.002453614 | 3.143118 | 0.0001780237 | 3.175273 | 0.002682376 | 798 | 57.200266 | 2.894013 | 5.101188e-05
797 | 35.220833 | 797 | 34.787188 | 797 | 33.380653 | 797 | 32.797002 | 797 | 36.998221 | 3.167173 | 0.03365466 | 3.159114 | 0.01454847 | 3.175273 | 0.008219123 | 3.151096 | 0.001039299 | 3.183414 | 0.01556143 | 797 | 57.237426 | 2.900775 | 0.0002897665
796 | 35.040083 | 796 | 34.691939 | 796 | 33.327087 | 796 | 32.451782 | 796 | 36.874221 | 3.175273 | 0.07285032 | 3.167173 | 0.02702258 | 3.183414 | 0.02289425 | 3.159114 | 0.00280916 | 3.191598 | 0.03486317 | 796 | 57.007837 | 2.907568 | 0.0003352497
795 | 35.179531 | 795 | 34.940963 | 795 | 33.266253 | 795 | 32.50293 | 795 | 36.932304 | 3.183414 | 0.143181 | 3.175273 | 0.06087068 | 3.191598 | 0.03852065 | 3.167173 | 0.004585148 | 3.199824 | 0.07664529 | 795 | 57.283512 | 2.914394 | 0.0005749844
794 | 34.911974 | 794 | 34.618267 | 794 | 33.181082 | 794 | 32.573321 | 794 | 36.838649 | 3.191598 | 0.2526094 | 3.183414 | 0.1142233 | 3.199824 | 0.07515888 | 3.175273 | 0.01459464 | 3.208092 | 0.1475211 | 794 | 56.948034 | 2.921251 | 0.0006658256
793 | 35.150217 | 793 | 34.722852 | 793 | 33.434925 | 793 | 32.733903 | 793 | 36.934756 | 3.199824 | 0.4274663 | 3.191598 | 0.2037875 | 3.208092 | 0.1462452 | 3.183414 | 0.0374094 | 3.216403 | 0.2592658 | 793 | 57.214457 | 2.928141 | 0.001164405
792 | 34.897979 | 792 | 34.616398 | 792 | 33.244767 | 792 | 32.521119 | 792 | 36.734634 | 3.208092 | 0.6863583 | 3.199824 | 0.3366323 | 3.216403 | 0.2736218 | 3.191598 | 0.05641628 | 3.224758 | 0.4757471 | 792 | 56.84366 | 2.935063 | 0.001623268
791 | 34.909126 | 791 | 34.561127 | 791 | 33.252588 | 791 | 32.498289 | 791 | 36.865856 | 3.216403 | 1.075272 | 3.208092 | 0.5458832 | 3.224758 | 0.4867714 | 3.199824 | 0.1080385 | 3.233155 | 0.8161358 | 791 | 56.970297 | 2.942018 | 0.00228714
790 | 34.839276 | 790 | 34.739683 | 790 | 33.186799 | 790 | 32.598017 | 790 | 36.93811 | 3.224758 | 1.622018 | 3.216403 | 0.8564381 | 3.233155 | 0.7923018 | 3.208092 | 0.1975418 | 3.241597 | 1.292556 | 790 | 56.976763 | 2.949006 | 0.002981117
789 | 34.933577 | 789 | 34.561459 | 789 | 33.213793 | 789 | 32.500654 | 789 | 36.867908 | 3.233155 | 2.459652 | 3.224758 | 1.317066 | 3.241597 | 1.252225 | 3.216403 | 0.3589022 | 3.250083 | 2.11911 | 789 | 56.813255 | 2.956028 | 0.00439502
788 | 34.867914 | 788 | 34.683931 | 788 | 33.199868 | 788 | 32.533334 | 788 | 36.792195 | 3.241597 | 3.493849 | 3.233155 | 2.074657 | 3.250083 | 2.014896 | 3.224758 | 0.5743854 | 3.258613 | 3.262333 | 788 | 56.923256 | 2.963083 | 0.005638358
787 | 34.874026 | 787 | 34.55218 | 787 | 33.101013 | 787 | 32.437519 | 787 | 36.836689 | 3.250083 | 5.161984 | 3.241597 | 2.99541 | 3.258613 | 3.132171 | 3.233155 | 0.9350868 | 3.267189 | 5.08622 | 787 | 56.882219 | 2.970171 | 0.007307656
786 | 34.898239 | 786 | 34.604601 | 786 | 33.227449 | 786 | 32.476529 | 786 | 36.717384 | 3.258613 | 7.39863 | 3.250083 | 4.507666 | 3.267189 | 4.90831 | 3.241597 | 1.482209 | 3.275809 | 7.472352 | 786 | 56.840732 | 2.977294 | 0.009845793
785 | 34.805237 | 785 | 34.508724 | 785 | 33.1127 | 785 | 32.379275 | 785 | 36.83955 | 3.267189 | 10.68841 | 3.258613 | 6.596553 | 3.275809 | 7.194692 | 3.250083 | 2.260981 | 3.284475 | 11.42033 | 785 | 56.97865 | 2.984451 | 0.01313991
784 | 34.77591 | 784 | 34.416915 | 784 | 33.057449 | 784 | 32.493464 | 784 | 36.764264 | 3.275809 | 14.70912 | 3.267189 | 9.542978 | 3.284475 | 9.204998 | 3.258613 | 3.470567 | 3.293187 | 16.14536 | 784 | 56.723895 | 2.991643 | 0.01732932
783 | 34.646261 | 783 | 34.412393 | 783 | 33.027566 | 783 | 32.359992 | 783 | 36.69943 | 3.284475 | 21.0256 | 3.275809 | 13.42218 | 3.293187 | 14.08918 | 3.267189 | 5.206191 | 3.301946 | 23.51703 | 783 | 56.783936 | 2.998869 | 0.02166439
782 | 34.660379 | 782 | 34.403005 | 782 | 33.106261 | 782 | 32.316561 | 782 | 36.690445 | 3.293187 | 26.77799 | 3.284475 | 18.94645 | 3.301946 | 20.29571 | 3.275809 | 7.613494 | 3.310751 | 35.11157 | 782 | 56.860291 | 3.00613 | 0.02471161
781 | 34.748299 | 781 | 34.384042 | 781 | 33.100912 | 781 | 32.274941 | 781 | 36.687218 | 3.301946 | 39.58282 | 3.293187 | 28.16649 | 3.310751 | 28.95557 | 3.284475 | 9.820829 | 3.319603 | 46.74378 | 781 | 56.727575 | 3.013426 | 0.03008626
780 | 34.608548 | 780 | 34.266617 | 780 | 32.973457 | 780 | 32.238489 | 780 | 36.669161 | 3.310751 | 51.6714 | 3.301946 | 38.23068 | 3.319603 | 36.88987 | 3.293187 | 16.9463 | 3.328503 | 62.63876 | 780 | 56.704783 | 3.020758 | 0.03792933
779 | 34.508435 | 779 | 34.210718 | 779 | 32.928343 | 779 | 32.309858 | 779 | 36.571641 | 3.319603 | 75.39261 | 3.310751 | 48.33631 | 3.328503 | 49.77994 | 3.301946 | 22.73728 | 3.337451 | 89.68256 | 779 | 56.714565 | 3.028126 | 0.04659421
778 | 34.569889 | 778 | 34.255147 | 778 | 32.928721 | 778 | 32.23157 | 778 | 36.727954 | 3.328503 | 100.7305 | 3.319603 | 67.20035 | 3.337451 | 65.7929 | 3.310751 | 31.87487 | 3.346446 | 125.3793 | 778 | 56.624266 | 3.03553 | 0.05790365
777 | 34.568232 | 777 | 34.255615 | 777 | 32.903658 | 777 | 32.224904 | 777 | 36.643543 | 3.337451 | 129.0903 | 3.328503 | 84.69826 | 3.346446 | 91.33712 | 3.319603 | 45.07036 |  |  | 777 | 56.618441 | 3.04297 | 0.07451469
776 | 34.532164 | 776 | 34.270482 | 776 | 32.983462 | 776 | 32.247108 | 776 | 36.633922 | 3.346446 | 193.8292 | 3.337451 | 119.0779 | 3.355491 | 133.6661 | 3.328503 | 59.96524 |  |  | 776 | 56.7524 | 3.050446 | 0.09098555
775 | 34.428854 | 775 | 34.233676 | 775 | 32.866803 | 775 | 32.255591 | 775 | 36.677472 |  |  | 3.346446 | 156.7154 | 3.364584 | 178.1581 | 3.337451 | 89.41426 |  |  | 775 | 56.671589 | 3.05796 | 0.1100094
774 | 34.500536 | 774 | 34.209645 | 774 | 32.978576 | 774 | 32.286161 | 774 | 36.722099 |  |  | 3.355491 | 206.496 |  |  | 3.346446 | 165.6249 |  |  | 774 | 56.583334 | 3.06551 | 0.1356896
773 | 34.434701 | 773 | 34.044455 | 773 | 32.886141 | 773 | 32.274158 | 773 | 36.688217 | [10 empty] | 773 | 56.78455 | 3.073098 | 0.1690238
772 | 34.317452 | 772 | 34.1502 | 772 | 32.802797 | 772 | 32.226276 | 772 | 36.618028 | [10 empty] | 772 | 56.631047 | 3.080724 | 0.2131771
771 | 34.269882 | 771 | 33.976636 | 771 | 32.724784 | 771 | 32.17702 | 771 | 36.692603 | [10 empty] | 771 | 56.659025 | 3.088387 | 0.2569389
770 | 34.26161 | 770 | 33.963223 | 770 | 32.729244 | 770 | 32.171277 | 770 | 36.636572 | [10 empty] | 770 | 56.482037 | 3.096089 | 0.3238532
769 | 34.242269 | 769 | 33.856349 | 769 | 32.707067 | 769 | 32.100772 | 769 | 36.624773 | [10 empty] | 769 | 56.552944 | 3.103829 | 0.4036747
768 | 34.247555 | 768 | 33.942209 | 768 | 32.702558 | 768 | 32.121884 | 768 | 36.59751 | [10 empty] | 768 | 56.577191 | 3.111608 | 0.4955485
767 | 34.173766 | 767 | 33.870924 | 767 | 32.748561 | 767 | 32.04927 | 767 | 36.511108 | [10 empty] | 767 | 56.491098 | 3.119426 | 0.6019667
766 | 34.157529 | 766 | 33.777321 | 766 | 32.611702 | 766 | 32.023794 | 766 | 36.477932 | [10 empty] | 766 | 56.485439 | 3.127284 | 0.7453159
765 | 34.10651 | 765 | 33.750612 | 765 | 32.611484 | 765 | 31.961636 | 765 | 36.408766 | [10 empty] | 765 | 56.320992 | 3.135181 | 0.9467311
764 | 34.130428 | 764 | 33.836314 | 764 | 32.68416 | 764 | 32.058129 | 764 | 36.567473 | [10 empty] | 764 | 56.567928 | 3.143118 | 1.184637
763 | 33.991427 | 763 | 33.79348 | 763 | 32.618233 | 763 | 31.977997 | 763 | 36.50555 | [10 empty] | 763 | 56.365524 | 3.151096 | 1.429004
762 | 33.847933 | 762 | 33.716988 | 762 | 32.506833 | 762 | 31.925851 | 762 | 36.362281 | [10 empty] | 762 | 56.335269 | 3.159114 | 1.786642
761 | 33.911745 | 761 | 33.610983 | 761 | 32.540639 | 761 | 31.906612 | 761 | 36.344518 | [10 empty] | 761 | 56.378143 | 3.167173 | 2.241833
760 | 33.824051 | 760 | 33.497072 | 760 | 32.376701 | 760 | 31.809373 | 760 | 36.331437 | [10 empty] | 760 | 56.192813 | 3.175273 | 2.784752
759 | 33.841894 | 759 | 33.597486 | 759 | 32.484727 | 759 | 31.820276 | 759 | 36.371552 | [10 empty] | 759 | 56.302038 | 3.183414 | 3.507156
758 | 33.694988 | 758 | 33.479404 | 758 | 32.431781 | 758 | 31.834531 | 758 | 36.276739 | [10 empty] | 758 | 56.166137 | 3.191598 | 4.322793
757 | 33.718621 | 757 | 33.446373 | 757 | 32.34214 | 757 | 31.841012 | 757 | 36.293265 | [10 empty] | 757 | 56.256191 | 3.199824 | 5.353083
756 | 33.628291 | 756 | 33.381507 | 756 | 32.336433 | 756 | 31.813006 | 756 | 36.197328 | [10 empty] | 756 | 56.213932 | 3.208092 | 6.678778
755 | 33.638306 | 755 | 33.390061 | 755 | 32.27028 | 755 | 31.734329 | 755 | 36.26226 | [10 empty] | 755 | 56.115838 | 3.216403 | 8.441013
754 | 33.699931 | 754 | 33.340975 | 754 | 32.290319 | 754 | 31.680322 | 754 | 36.292541 | [10 empty] | 754 | 56.079325 | 3.224758 | 10.56023
753 | 33.641572 | 753 | 33.361017 | 753 | 32.302032 | 753 | 31.718318 | 753 | 36.278017 | [10 empty] | 753 | 56.192348 | 3.233155 | 13.45026
752 | 33.461977 | 752 | 33.276627 | 752 | 32.232963 | 752 | 31.638442 | 752 | 36.158843 | [10 empty] | 752 | 56.099305 | 3.241597 | 16.94408
751 | 33.458403 | 751 | 33.243977 | 751 | 32.201601 | 751 | 31.616256 | 751 | 36.240292 | [10 empty] | 751 | 56.072198 | 3.250083 | 21.54407
750 | 33.46582 | 750 | 33.123432 | 750 | 32.148333 | 750 | 31.629058 | 750 | 36.207283 | [10 empty] | 750 | 56.131358 | 3.258613 | 27.50542
749 | 33.461874 | 749 | 33.116893 | 749 | 32.168896 | 749 | 31.612183 | 749 | 36.091551 | [10 empty] | 749 | 56.092096 | 3.267189 | 35.13682
748 | 33.390733 | 748 | 33.050135 | 748 | 32.169988 | 748 | 31.548678 | 748 | 36.168447 | [10 empty] | 748 | 56.160027 | 3.275809 | 45.79843
747 | 33.357829 | 747 | 33.154605 | 747 | 32.059753 | 747 | 31.584558 | 747 | 36.181127 | [10 empty] | 747 | 56.080844 | 3.284475 | 58.92943
746 | 33.364572 | 746 | 33.028732 | 746 | 32.082085 | 746 | 31.525897 | 746 | 36.149535 | [10 empty] | 746 | 56.009435 | 3.293187 | 85.86106
745 | 33.271613 | 745 | 32.941167 | 745 | 32.030735 | 745 | 31.495081 | 745 | 36.020009 | [10 empty] | 745 | 56.034207 | 3.301946 | 116.7745
744 | 33.237969 | 744 | 32.901712 | 744 | 31.983853 | 744 | 31.463479 | 744 | 35.940809 | [10 empty] | 744 | 55.949807 | 3.310751 | 194.644
743 | 33.181462 | 743 | 32.907245 | 743 | 31.951552 | 743 | 31.422978 | 743 | 35.986591 | [10 empty] | 743 | 55.952542
742 | 33.223981 | 742 | 32.875187 | 742 | 31.936526 | 742 | 31.41996 | 742 | 35.966088 | [10 empty] | 742 | 55.99646
741 | 33.122654 | 741 | 32.879734 | 741 | 31.781662 | 741 | 31.3942 | 741 | 35.906473 | [10 empty] | 741 | 55.867958
740 | 32.991593 | 740 | 32.775286 | 740 | 31.755033 | 740 | 31.301682 | 740 | 35.823807 | [10 empty] | 740 | 55.783383
739 | 32.862636 | 739 | 32.64501 | 739 | 31.715869 | 739 | 31.223206 | 739 | 35.819266 | [10 empty] | 739 | 55.710272
738 | 32.932343 | 738 | 32.661477 | 738 | 31.686343 | 738 | 31.244509 | 738 | 35.846501 | [10 empty] | 738 | 55.773573
737 | 32.931707 | 737 | 32.611474 | 737 | 31.655536 | 737 | 31.254054 | 737 | 35.795911 | [10 empty] | 737 | 55.808827
736 | 32.76932 | 736 | 32.554604 | 736 | 31.542064 | 736 | 31.227566 | 736 | 35.797706 | [10 empty] | 736 | 55.731126
735 | 32.727151 | 735 | 32.517968 | 735 | 31.562811 | 735 | 31.172771 | 735 | 35.815099 | [10 empty] | 735 | 55.685818
734 | 32.71771 | 734 | 32.505858 | 734 | 31.537703 | 734 | 31.159769 | 734 | 35.788837 | [10 empty] | 734 | 55.700148
733 | 32.719735 | 733 | 32.4693 | 733 | 31.532432 | 733 | 31.160435 | 733 | 35.72662 | [10 empty] | 733 | 55.714717
732 | 32.656429 | 732 | 32.41896 | 732 | 31.46916 | 732 | 31.078496 | 732 | 35.68393 | [10 empty] | 732 | 55.703145
731 | 32.592102 | 731 | 32.313127 | 731 | 31.424011 | 731 | 31.03776 | 731 | 35.686236 | [10 empty] | 731 | 55.519025
730 | 32.436977 | 730 | 32.216818 | 730 | 31.330539 | 730 | 30.947502 | 730 | 35.61258 | [10 empty] | 730 | 55.499897
729 | 32.364955 | 729 | 32.184814 | 729 | 31.278534 | 729 | 30.890097 | 729 | 35.600698 | [10 empty] | 729 | 55.471552
728 | 32.40673 | 728 | 32.164907 | 728 | 31.30149 | 728 | 30.888447 | 728 | 35.577473 | [10 empty] | 728 | 55.517829
727 | 32.387054 | 727 | 32.139649 | 727 | 31.269598 | 727 | 30.855976 | 727 | 35.499416 | [10 empty] | 727 | 55.497675
726 | 32.276129 | 726 | 32.071408 | 726 | 31.149765 | 726 | 30.797033 | 726 | 35.422941 | [10 empty] | 726 | 55.360415
725 | 32.248953 | 725 | 32.043527 | 725 | 31.10764 | 725 | 30.794346 | 725 | 35.460935 | [10 empty] | 725 | 55.342645
724 | 32.199064 | 724 | 31.966117 | 724 | 31.088483 | 724 | 30.730969 | 724 | 35.435057 | [10 empty] | 724 | 55.334401
723 | 32.104324 | 723 | 31.851201 | 723 | 31.015754 | 723 | 30.721181 | 723 | 35.389707 | [10 empty] | 723 | 55.287397
722 | 32.075045 | 722 | 31.805428 | 722 | 30.984653 | 722 | 30.689884 | 722 | 35.39587 | [10 empty] | 722 | 55.261578
721 | 32.056795 | 721 | 31.838443 | 721 | 30.992928 | 721 | 30.71966 | 721 | 35.389618 | [10 empty] | 721 | 55.364491
720 | 31.964061 | 720 | 31.7693 | 720 | 30.921259 | 720 | 30.628389 | 720 | 35.250839 | [10 empty] | 720 | 55.270926
719 | 31.857265 | 719 | 31.706527 | 719 | 30.843206 | 719 | 30.578251 | 719 | 35.23038 | [10 empty] | 719 | 55.13195
718 | 31.815892 | 718 | 31.668062 | 718 | 30.799421 | 718 | 30.526615 | 718 | 35.226768 | [10 empty] | 718 | 55.162788
717 | 31.803475 | 717 | 31.629748 | 717 | 30.732127 | 717 | 30.492989 | 717 | 35.199476 | [10 empty] | 717 | 55.22395
716 | 31.731645 | 716 | 31.565632 | 716 | 30.696375 | 716 | 30.45198 | 716 | 35.127089 | [10 empty] | 716 | 55.196131
715 | 31.689744 | 715 | 31.494415 | 715 | 30.650833 | 715 | 30.387482 | 715 | 35.10668 | [10 empty] | 715 | 55.047295
714 | 31.676044 | 714 | 31.428598 | 714 | 30.612232 | 714 | 30.343874 | 714 | 35.061956 | [10 empty] | 714 | 55.014128
713 | 31.599647 | 713 | 31.384693 | 713 | 30.560252 | 713 | 30.303139 | 713 | 35.018417 | [10 empty] | 713 | 55.069038
712 | 31.534058 | 712 | 31.330032 | 712 | 30.522614 | 712 | 30.288659 | 712 | 34.996664 | [10 empty] | 712 | 55.079997
711 | 31.484646 | 711 | 31.307409 | 711 | 30.465257 | 711 | 30.249973 | 711 | 34.955636 | [10 empty] | 711 | 55.054953
710 | 31.397619 | 710 | 31.245914 | 710 | 30.419536 | 710 | 30.174997 | 710 | 34.879743 | [10 empty] | 710 | 54.999281
709 | 31.356411 | 709 | 31.180343 | 709 | 30.369874 | 709 | 30.131317 | 709 | 34.879453 | [10 empty] | 709 | 54.928699
708 | 31.31809 | 708 | 31.14637 | 708 | 30.324942 | 708 | 30.113055 | 708 | 34.880148 | [10 empty] | 708 | 54.926008
707 | 31.246688 | 707 | 31.047124 | 707 | 30.230083 | 707 | 30.071382 | 707 | 34.807911 | [10 empty] | 707 | 54.834227
706 | 31.176228 | 706 | 30.990193 | 706 | 30.182284 | 706 | 30.017309 | 706 | 34.776278 | [10 empty] | 706 | 54.798202
705 | 31.144879 | 705 | 30.958714 | 705 | 30.151364 | 705 | 29.986144 | 705 | 34.762431 | [10 empty] | 705 | 54.882772
704 | 31.097678 | 704 | 30.896369 | 704 | 30.075976 | 704 | 29.936253 | 704 | 34.708271 | [10 empty] | 704 | 54.814747
703 | 31.055488 | 703 | 30.858861 | 703 | 30.047161 | 703 | 29.890299 | 703 | 34.656141 | [10 empty] | 703 | 54.732888
702 | 31.003485 | 702 | 30.802467 | 702 | 30.027625 | 702 | 29.848731 | 702 | 34.618509 | [10 empty] | 702 | 54.737362
701 | 30.918899 | 701 | 30.734639 | 701 | 29.935835 | 701 | 29.790258 | 701 | 34.576487 | [10 empty] | 701 | 54.709447
700 | 30.900064 | 700 | 30.709591 | 700 | 29.916958 | 700 | 29.765519 | 700 | 34.550592 | [10 empty] | 700 | 54.711995
699 | 30.870992 | 699 | 30.663725 | 699 | 29.901763 | 699 | 29.728269 | 699 | 34.536457 | [10 empty] | 699 | 54.686309
698 | 30.758129 | 698 | 30.576101 | 698 | 29.784449 | 698 | 29.647176 | 698 | 34.438687 | [10 empty] | 698 | 54.633217
697 | 30.684918 | 697 | 30.497022 | 697 | 29.6886 | 697 | 29.582771 | 697 | 34.362972 | [10 empty] | 697 | 54.547421
696 | 30.650361 | 696 | 30.426478 | 696 | 29.665379 | 696 | 29.549659 | 696 | 34.358551 | [10 empty] | 696 | 54.487304
695 | 30.567619 | 695 | 30.38932 | 695 | 29.605407 | 695 | 29.536379 | 695 | 34.331357 | [10 empty] | 695 | 54.530541
694 | 30.472355 | 694 | 30.34009 | 694 | 29.524619 | 694 | 29.477178 | 694 | 34.265059 | [10 empty] | 694 | 54.528971
693 | 30.435623 | 693 | 30.299038 | 693 | 29.475123 | 693 | 29.427954 | 693 | 34.230304 | [10 empty] | 693 | 54.463386
692 | 30.390293 | 692 | 30.282234 | 692 | 29.441208 | 692 | 29.379239 | 692 | 34.192663 | [10 empty] | 692 | 54.439554
691 | 30.33653 | 691 | 30.188077 | 691 | 29.399563 | 691 | 29.343167 | 691 | 34.129396 | [10 empty] | 691 | 54.416052
690 | 30.278376 | 690 | 30.097391 | 690 | 29.361168 | 690 | 29.287921 | 690 | 34.070022 | [10 empty] | 690 | 54.342728
689 | 30.182771 | 689 | 30.058057 | 689 | 29.284202 | 689 | 29.236801 | 689 | 34.028896 | [10 empty] | 689 | 54.282071
688 | 30.102764 | 688 | 29.995909 | 688 | 29.193653 | 688 | 29.180654 | 688 | 34.02166 | [10 empty] | 688 | 54.252496
687 | 30.074319 | 687 | 29.930281 | 687 | 29.163424 | 687 | 29.135131 | 687 | 33.98371 | [10 empty] | 687 | 54.218522
686 | 30.036269 | 686 | 29.87727 | 686 | 29.126672 | 686 | 29.094475 | 686 | 33.901581 | [10 empty] | 686 | 54.208818
685 | 29.97089 | 685 | 29.849747 | 685 | 29.060035 | 685 | 29.064813 | 685 | 33.822269 | [10 empty] | 685 | 54.188713
684 | 29.910932 | 684 | 29.780604 | 684 | 29.009739 | 684 | 28.9932 | 684 | 33.773051 | [10 empty] | 684 | 54.094731
683 | 29.872079 | 683 | 29.704346 | 683 | 28.942747 | 683 | 28.938924 | 683 | 33.775154 | [10 empty] | 683 | 54.079632
682 | 29.795087 | 682 | 29.662245 | 682 | 28.850112 | 682 | 28.88814 | 682 | 33.711289 | [10 empty] | 682 | 54.042792
681 | 29.701183 | 681 | 29.594478 | 681 | 28.82834 | 681 | 28.828928 | 681 | 33.636669 | [10 empty] | 681 | 53.987145
680 | 29.633618 | 680 | 29.535124 | 680 | 28.788389 | 680 | 28.808338 | 680 | 33.616475 | [10 empty] | 680 | 54.015873
679 | 29.566321 | 679 | 29.484984 | 679 | 28.679118 | 679 | 28.732042 | 679 | 33.571948 | [10 empty] | 679 | 53.922339
678 | 29.522376 | 678 | 29.432819 | 678 | 28.636755 | 678 | 28.678219 | 678 | 33.533485 | [10 empty] | 678 | 53.888116
677 | 29.494092 | 677 | 29.359404 | 677 | 28.609258 | 677 | 28.653835 | 677 | 33.472124 | [10 empty] | 677 | 53.907371
676 | 29.452323 | 676 | 29.318819 | 676 | 28.533937 | 676 | 28.606255 | 676 | 33.440201 | [10 empty] | 676 | 53.889058
675 | 29.382459 | 675 | 29.264898 | 675 | 28.486298 | 675 | 28.548102 | 675 | 33.404307 | [10 empty] | 675 | 53.852809
674 | 29.357026 | 674 | 29.22797 | 674 | 28.439536 | 674 | 28.524025 | 674 | 33.339556 | [10 empty] | 674 | 53.854838
673 | 29.308876 | 673 | 29.194572 | 673 | 28.413718 | 673 | 28.511777 | 673 | 33.319624 | [10 empty] | 673 | 53.860706
672 | 29.223869 | 672 | 29.097976 | 672 | 28.361297 | 672 | 28.463119 | 672 | 33.275715 | [10 empty] | 672 | 53.842036
671 | 29.148566 | 671 | 29.032263 | 671 | 28.300181 | 671 | 28.391821 | 671 | 33.22087 | [10 empty] | 671 | 53.806727
670 | 29.096158 | 670 | 28.964831 | 670 | 28.239171 | 670 | 28.333957 | 670 | 33.11534 | [10 empty] | 670 | 53.726076
669 | 29.017961 | 669 | 28.880314 | 669 | 28.153996 | 669 | 28.283967 | 669 | 33.03762 | [10 empty] | 669 | 53.651887
668 | 28.949748 | 668 | 28.828853 | 668 | 28.109614 | 668 | 28.248443 | 668 | 32.994834 | [10 empty] | 668 | 53.602878
667 | 28.904603 | 667 | 28.797603 | 667 | 28.045574 | 667 | 28.185878 | 667 | 32.958722 | [10 empty] | 667 | 53.581996
666 | 28.863435 | 666 | 28.756305 | 666 | 27.979647 | 666 | 28.137387 | 666 | 32.916658 | [10 empty] | 666 | 53.595923
665 | 28.811268 | 665 | 28.686398 | 665 | 27.924174 | 665 | 28.083845 | 665 | 32.866512 | [10 empty] | 665 | 53.547563
664 | 28.773033 | 664 | 28.645217 | 664 | 27.897478 | 664 | 28.061982 | 664 | 32.857598 | [10 empty] | 664 | 53.572821
663 | 28.725348 | 663 | 28.588263 | 663 | 27.849766 | 663 | 28.013572 | 663 | 32.812653 | [10 empty] | 663 | 53.569536
662 | 28.6532 | 662 | 28.535908 | 662 | 27.783316 | 662 | 27.938866 | 662 | 32.732665 | [10 empty] | 662 | 53.547064
661 | 28.597038 | 661 | 28.502743 | 661 | 27.731071 | 661 | 27.895826 | 661 | 32.671893 | [10 empty] | 661 | 53.527113
660 | 28.524566 | 660 | 28.431918 | 660 | 27.643896 | 660 | 27.835111 | 660 | 32.583002 | [10 empty] | 660 | 53.464663
659 | 28.467697 | 659 | 28.365277 | 659 | 27.568706 | 659 | 27.809513 | 659 | 32.554672 | [10 empty] | 659 | 53.380281
658 | 28.457647 | 658 | 28.325397 | 658 | 27.54522 | 658 | 27.757073 | 658 | 32.520402 | [10 empty] | 658 | 53.353035
657 | 28.398462 | 657 | 28.24569 | 657 | 27.476427 | 657 | 27.664596 | 657 | 32.463901 | [10 empty] | 657 | 53.347828
656 | 28.335106 | 656 | 28.17274 | 656 | 27.434239 | 656 | 27.623345 | 656 | 32.410935 | [10 empty] | 656 | 53.300588
655 | 28.266652 | 655 | 28.143962 | 655 | 27.365815 | 655 | 27.574521 | 655 | 32.35305 | [10 empty] | 655 | 53.286322
654 | 28.216512 | 654 | 28.099347 | 654 | 27.320022 | 654 | 27.517076 | 654 | 32.306116 | [10 empty] | 654 | 53.295197
653 | 28.144026 | 653 | 28.024941 | 653 | 27.261861 | 653 | 27.468888 | 653 | 32.252766 | [10 empty] | 653 | 53.317964
652 | 28.081169 | 652 | 27.942917 | 652 | 27.195323 | 652 | 27.432537 | 652 | 32.17096 | [10 empty] | 652 | 53.277371
651 | 28.004423 | 651 | 27.905349 | 651 | 27.119505 | 651 | 27.373642 | 651 | 32.107911 | [10 empty] | 651 | 53.23507
650 | 27.959365 | 650 | 27.86423 | 650 | 27.042044 | 650 | 27.309729 | 650 | 32.060507 | [10 empty] | 650 | 53.18738
649 | 27.893167 | 649 | 27.791723 | 649 | 27.014062 | 649 | 27.246018 | 649 | 32.005642 | [10 empty] | 649 | 53.138563
648 | 27.850857 | 648 | 27.715044 | 648 | 26.935748 | 648 | 27.17572 | 648 | 31.945645 | [10 empty] | 648 | 53.068181
647 | 27.804693 | 647 | 27.673445 | 647 | 26.89768 | 647 | 27.154166 | 647 | 31.912853 | [10 empty] | 647 | 53.091859
646 | 27.746382 | 646 | 27.613358 | 646 | 26.858938 | 646 | 27.117265 | 646 | 31.873684 | [10 empty] | 646 | 53.070126
645 | 27.696142 | 645 | 27.564163 | 645 | 26.755217 | 645 | 27.048495 | 645 | 31.779846 | [10 empty] | 645 | 53.038189
644 | 27.648415 | 644 | 27.524532 | 644 | 26.711937 | 644 | 27.017115 | 644 | 31.746295 | [10 empty] | 644 | 53.067152
643 | 27.599918 | 643 | 27.4499 | 643 | 26.655992 | 643 | 26.937982 | 643 | 31.709301 | [10 empty] | 643 | 53.014993
642 | 27.552115 | 642 | 27.399585 | 642 | 26.620885 | 642 | 26.915322 | 642 | 31.670136 | [10 empty] | 642 | 52.978687
641 | 27.509922 | 641 | 27.342161 | 641 | 26.56175 | 641 | 26.862725 | 641 | 31.596454 | [10 empty] | 641 | 52.967923
640 | 27.461904 | 640 | 27.285017 | 640 | 26.487317 | 640 | 26.807497 | 640 | 31.538328 | [10 empty] | 640 | 52.916961
639 | 27.367513 | 639 | 27.243975 | 639 | 26.418084 | 639 | 26.740978 | 639 | 31.446865 | [10 empty] | 639 | 52.897863
638 | 27.320363 | 638 | 27.189997 | 638 | 26.362805 | 638 | 26.690097 | 638 | 31.375184 | [10 empty] | 638 | 52.877321
637 | 27.251105 | 637 | 27.115827 | 637 | 26.308251 | 637 | 26.644958 | 637 | 31.331798 | [10 empty] | 637 | 52.848109
636 | 27.196081 | 636 | 27.049046 | 636 | 26.241098 | 636 | 26.572335 | 636 | 31.318556 | [10 empty] | 636 | 52.791208
635 | 27.143704 | 635 | 27.003109 | 635 | 26.180356 | 635 | 26.51084 | 635 | 31.228174 | [10 empty] | 635 | 52.775211
634 | 27.113703 | 634 | 26.951831 | 634 | 26.14173 | 634 | 26.468076 | 634 | 31.194561 | [10 empty] | 634 | 52.767289
633 | 27.063882 | 633 | 26.915578 | 633 | 26.085238 | 633 | 26.420337 | 633 | 31.152224 | [10 empty] | 633 | 52.766298
632 | 27.031392 | 632 | 26.875558 | 632 | 26.046703 | 632 | 26.396882 | 632 | 31.117789 | [10 empty] | 632 | 52.741397
631 | 26.970369 | 631 | 26.784727 | 631 | 25.981789 | 631 | 26.333944 | 631 | 31.025255 | [10 empty] | 631 | 52.703617
630 | 26.912848 | 630 | 26.723361 | 630 | 25.913371 | 630 | 26.285494 | 630 | 30.943666 | [10 empty] | 630 | 52.682298
629 | 26.833013 | 629 | 26.656172 | 629 | 25.853987 | 629 | 26.185713 | 629 | 30.893434 | [10 empty] | 629 | 52.620536
628 | 26.797207 | 628 | 26.606481 | 628 | 25.762808 | 628 | 26.140537 | 628 | 30.813605 | [10 empty] | 628 | 52.610264
627 | 26.7521 | 627 | 26.548089 | 627 | 25.720947 | 627 | 26.096494 | 627 | 30.760293 | [10 empty] | 627 | 52.571365
626 | 26.680215 | 626 | 26.497985 | 626 | 25.676346 | 626 | 26.028222 | 626 | 30.719226 | [10 empty] | 626 | 52.579602
625 | 26.648674 | 625 | 26.446724 | 625 | 25.614789 | 625 | 25.988817 | 625 | 30.643275 | [10 empty] | 625 | 52.537448
624 | 26.599423 | 624 | 26.418584 | 624 | 25.545088 | 624 | 25.93955 | 624 | 30.581158 | [10 empty] | 624 | 52.521612
623 | 26.555109 | 623 | 26.369213 | 623 | 25.497127 | 623 | 25.878758 | 623 | 30.536818 | [10 empty] | 623 | 52.498043
622 | 26.509121 | 622 | 26.310032 | 622 | 25.454175 | 622 | 25.838483 | 622 | 30.496484 | [10 empty] | 622 | 52.469369
621 | 26.442203 | 621 | 26.249837 | 621 | 25.384676 | 621 | 25.798199 | 621 | 30.416469 | [10 empty] | 621 | 52.491767
620 | 26.409092 | 620 | 26.173889 | 620 | 25.325026 | 620 | 25.713849 | 620 | 30.372492 | [10 empty] | 620 | 52.444797
619 | 26.339471 | 619 | 26.137506 | 619 | 25.253873 | 619 | 25.666901 | 619 | 30.318803 | [10 empty] | 619 | 52.419326
618 | 26.289717 | 618 | 26.078917 | 618 | 25.200656 | 618 | 25.59048 | 618 | 30.218394 | [10 empty] | 618 | 52.39862
617 | 26.232496 | 617 | 25.985512 | 617 | 25.145528 | 617 | 25.562835 | 617 | 30.15441 | [10 empty] | 617 | 52.354998
616 | 26.206827 | 616 | 25.97274 | 616 | 25.09521 | 616 | 25.499713 | 616 | 30.119731 | [10 empty] | 616 | 52.361328
615 | 26.159449 | 615 | 25.941073 | 615 | 25.040535 | 615 | 25.454806 | 615 | 30.06213 | [10 empty] | 615 | 52.36662
614 | 26.109583 | 614 | 25.864116 | 614 | 24.967553 | 614 | 25.366764 | 614 | 29.98638 | [10 empty] | 614 | 52.296113
613 | 26.058079 | 613 | 25.813011 | 613 | 24.930258 | 613 | 25.32728 | 613 | 29.956766 | [10 empty] | 613 | 52.270426
612 | 26.000264 | 612 | 25.776561 | 612 | 24.860549 | 612 | 25.256677 | 612 | 29.8545 | [10 empty] | 612 | 52.227964
611 | 25.973717 | 611 | 25.701675 | 611 | 24.805772 | 611 | 25.210848 | 611 | 29.805469 | [10 empty] | 611 | 52.244202
610 | 25.912459 | 610 | 25.656735 | 610 | 24.750533 | 610 | 25.156419 | 610 | 29.739278 | [10 empty] | 610 | 52.216087
609 | 25.840002 | 609 | 25.568126 | 609 | 24.687201 | 609 | 25.082351 | 609 | 29.708722 | [10 empty] | 609 | 52.152107
608 | 25.801629 | 608 | 25.540156 | 608 | 24.648324 | 608 | 25.082841 | 608 | 29.634245 | [10 empty] | 608 | 52.149899
607 | 25.749019 | 607 | 25.484473 | 607 | 24.576677 | 607 | 24.992361 | 607 | 29.522972 | [10 empty] | 607 | 52.133817
606 | 25.738257 | 606 | 25.459915 | 606 | 24.536196 | 606 | 24.946156 | 606 | 29.487049 | [10 empty] | 606 | 52.109327
605 | 25.629547 | 605 | 25.384461 | 605 | 24.453805 | 605 | 24.869406 | 605 | 29.399022 | [10 empty] | 605 | 52.031565
604 | 25.603679 | 604 | 25.316651 | 604 | 24.385189 | 604 | 24.804974 | 604 | 29.338489 | [10 empty] | 604 | 52.024143
603 | 25.560786 | 603 | 25.279673 | 603 | 24.315484 | 603 | 24.774358 | 603 | 29.278671 | [10 empty] | 603 | 52.012698
602 | 25.486692 | 602 | 25.211102 | 602 | 24.263543 | 602 | 24.689896 | 602 | 29.206441 | [10 empty] | 602 | 52.004284
601 | 25.445505 | 601 | 25.188847 | 601 | 24.212622 | 601 | 24.629316 | 601 | 29.15223 | [10 empty] | 601 | 51.968492
600 | 25.402965 | 600 | 25.120837 | 600 | 24.165206 | 600 | 24.588585 | 600 | 29.069583 | [10 empty] | 600 | 51.933097
599 | 25.345256 | 599 | 25.061499 | 599 | 24.101288 | 599 | 24.513277 | 599 | 29.002313 | [10 empty] | 599 | 51.88685
598 | 25.328797 | 598 | 25.02421 | 598 | 24.077968 | 598 | 24.462706 | 598 | 28.963191 | [10 empty] | 598 | 51.920472
597 | 25.266883 | 597 | 24.960185 | 597 | 23.98152 | 597 | 24.397133 | 597 | 28.870582 | [10 empty] | 597 | 51.819877
596 | 25.210461 | 596 | 24.895284 | 596 | 23.945409 | 596 | 24.361953 | 596 | 28.855067 | [10 empty] | 596 | 51.867595
595 | 25.160971 | 595 | 24.868147 | 595 | 23.876349 | 595 | 24.295075 | 595 | 28.792597 | [10 empty] | 595 | 51.808814
594 | 25.104926 | 594 | 24.781392 | 594 | 23.801737 | 594 | 24.206846 | 594 | 28.724263 | [10 empty] | 594 | 51.738234
593 | 25.066513 | 593 | 24.746411 | 593 | 23.746727 | 593 | 24.175601 | 593 | 28.66849 | [10 empty] | 593 | 51.750233
592 | 24.992023 | 592 | 24.702977 | 592 | 23.733673 | 592 | 24.132525 | 592 | 28.587982 | [10 empty] | 592 | 51.744013
591 | 24.953058 | 591 | 24.639011 | 591 | 23.647587 | 591 | 24.038704 | 591 | 28.513853 | [10 empty] | 591 | 51.714226
590 | 24.920126 | 590 | 24.582051 | 590 | 23.587155 | 590 | 23.995646 | 590 | 28.445674 | [10 empty] | 590 | 51.659247
589 | 24.887513 | 589 | 24.541398 | 589 | 23.548004 | 589 | 23.925434 | 589 | 28.409716 | [10 empty] | 589 | 51.626514
588 | 24.827495 | 588 | 24.4932 | 588 | 23.493389 | 588 | 23.862904 | 588 | 28.333878 | [10 empty] | 588 | 51.618567
587 | 24.780375 | 587 | 24.409752 | 587 | 23.406065 | 587 | 23.80216 | 587 | 28.244247 | [10 empty] | 587 | 51.531266
586 | 24.746429 | 586 | 24.36242 | 586 | 23.355931 | 586 | 23.722254 | 586 | 28.165193 | [10 empty] | 586 | 51.550352
585 | 24.687936 | 585 | 24.319532 | 585 | 23.295663 | 585 | 23.691506 | 585 | 28.109355 | [10 empty] | 585 | 51.524595
584 | 24.650234 | 584 | 24.26341 | 584 | 23.255671 | 584 | 23.647519 | 584 | 28.047529 | [10 empty] | 584 | 51.4953
583 | 24.581915 | 583 | 24.232596 | 583 | 23.215466 | 583 | 23.579412 | 583 | 27.997852 | [10 empty] | 583 | 51.457024
582 | 24.538188 | 582 | 24.197922 | 582 | 23.156502 | 582 | 23.506516 | 582 | 27.905088 | [10 empty] | 582 | 51.393609
581 | 24.505838 | 581 | 24.128898 | 581 | 23.092575 | 581 | 23.44769 | 581 | 27.830201 | [10 empty] | 581 | 51.398489
580 | 24.459447 | 580 | 24.050877 | 580 | 23.04303 | 580 | 23.386481 | 580 | 27.776173 | [10 empty] | 580 | 51.404601
579 | 24.410395 | 579 | 24.026608 | 579 | 22.986636 | 579 | 23.339123 | 579 | 27.68396 | [10 empty] | 579 | 51.367313
578 | 24.362957 | 578 | 23.988491 | 578 | 22.939536 | 578 | 23.279332 | 578 | 27.631693 | [10 empty] | 578 | 51.272509
577 | 24.348684 | 577 | 23.940622 | 577 | 22.87843 | 577 | 23.218031 | 577 | 27.578726 | [10 empty] | 577 | 51.309687
576 | 24.273327 | 576 | 23.870735 | 576 | 22.828049 | 576 | 23.135339 | 576 | 27.485958 | [10 empty] | 576 | 51.242107
575 | 24.239353 | 575 | 23.830072 | 575 | 22.767306 | 575 | 23.097538 | 575 | 27.427126 | [10 empty] | 575 | 51.218761
574 | 24.19484 | 574 | 23.802718 | 574 | 22.736907 | 574 | 23.04784 | 574 | 27.384988 | [10 empty] | 574 | 51.243509
573 | 24.156332 | 573 | 23.733127 | 573 | 22.67827 | 573 | 22.984519 | 573 | 27.274032 | [10 empty] | 573 | 51.176621
572 | 24.121822 | 572 | 23.705597 | 572 | 22.60956 | 572 | 22.910105 | 572 | 27.217782 | [10 empty] | 572 | 51.171342
571 | 24.085854 | 571 | 23.636116 | 571 | 22.556399 | 571 | 22.858729 | 571 | 27.1368 | [10 empty] | 571 | 51.120326
570 | 24.04089 | 570 | 23.614385 | 570 | 22.522823 | 570 | 22.803175 | 570 | 27.086571 | [10 empty] | 570 | 51.15806
569 | 23.980743 | 569 | 23.543202 | 569 | 22.464941 | 569 | 22.716511 | 569 | 26.999422 | [10 empty] | 569 | 51.080026
568 | 23.956421 | 568 | 23.508523 | 568 | 22.430093 | 568 | 22.68611 | 568 | 26.965917 | [10 empty] | 568 | 51.067602
567 | 23.926391 | 567 | 23.454681 | 567 | 22.3731 | 567 | 22.615198 | 567 | 26.86225 | [10 empty] | 567 | 51.015547
566 | 23.870822 | 566 | 23.415381 | 566 | 22.306346 | 566 | 22.567694 | 566 | 26.827723 | [10 empty] | 566 | 51.028126
565 | 23.816943 | 565 | 23.369152 | 565 | 22.263095 | 565 | 22.494398 | 565 | 26.738905 | [10 empty] | 565 | 50.98078
564 | 23.784329 | 564 | 23.320671 | 564 | 22.210421 | 564 | 22.463311 | 564 | 26.657741 | [10 empty] | 564 | 50.961314
563 | 23.76157 | 563 | 23.273623 | 563 | 22.157198 | 563 | 22.374916 | 563 | 26.580618 | [10 empty] | 563 | 50.953588
562 | 23.674396 | 562 | 23.178261 | 562 | 22.055463 | 562 | 22.271087 | 562 | 26.458563 | [10 empty] | 562 | 50.704761
561 | 23.250265 | 561 | 22.720839 | 561 | 21.618245 | 561 | 21.826865 | 561 | 25.925743 | [10 empty] | 561 | 48.888063
560 | 23.232389 | 560 | 22.651572 | 560 | 21.572197 | 560 | 21.774911 | 560 | 25.81073 | [10 empty] | 560 | 48.783611
559 | 23.189311 | 559 | 22.618986 | 559 | 21.512386 | 559 | 21.709457 | 559 | 25.775979 | [10 empty] | 559 | 48.77294
558 | 23.151112 | 558 | 22.612789 | 558 | 21.506789 | 558 | 21.650767 | 558 | 25.711494 | [10 empty] | 558 | 48.807119
557 | 23.116838 | 557 | 22.535268 | 557 | 21.411982 | 557 | 21.575763 | 557 | 25.609404 | [10 empty] | 557 | 48.745846
556 | 23.067358 | 556 | 22.492044 | 556 | 21.386726 | 556 | 21.528174 | 556 | 25.565043 | [10 empty] | 556 | 48.783871
555 | 23.037047 | 555 | 22.44183 | 555 | 21.339393 | 555 | 21.454312 | 555 | 25.512071 | [10 empty] | 555 | 48.751891
554 | 22.99787 | 554 | 22.385924 | 554 | 21.276212 | 554 | 21.413171 | 554 | 25.433835 | [10 empty] | 554 | 48.66995
553 | 22.971573 | 553 | 22.373615 | 553 | 21.213387 | 553 | 21.348616 | 553 | 25.357456 | [10 empty] | 553 | 48.648933
552 | 22.950161 | 552 | 22.300284 | 552 | 21.191952 | 552 | 21.313858 | 552 | 25.314027 | [10 empty] | 552 | 48.60561
551 | 22.919926 | 551 | 22.282544 | 551 | 21.138326 | 551 | 21.235822 | 551 | 25.242414 | [10 empty] | 551 | 48.650609
550 | 22.856819 | 550 | 22.225346 | 550 | 21.100941 | 550 | 21.187494 | 550 | 25.186875 | [10 empty] | 550 | 48.673805
549 | 22.809063 | 549 | 22.202835 | 549 | 21.056501 | 549 | 21.104193 | 549 | 25.108114 | [10 empty] | 549 | 48.600431
548 | 22.769221 | 548 | 22.142323 | 548 | 21.013849 | 548 | 21.052277 | 548 | 25.008173 | [10 empty] | 548 | 48.49219
547 | 22.748434 | 547 | 22.133945 | 547 | 20.979294 | 547 | 21.015309 | 547 | 24.941008 | [10 empty] | 547 | 48.558121
546 | 22.699541 | 546 | 22.052869 | 546 | 20.937493 | 546 | 20.942227 | 546 | 24.875633 | [10 empty] | 546 | 48.488192
545 | 22.683563 | 545 | 22.029813 | 545 | 20.896765 | 545 | 20.903008 | 545 | 24.823502 | [10 empty] | 545 | 48.510367
544 | 22.641363 | 544 | 21.969358 | 544 | 20.828852 | 544 | 20.822035 | 544 | 24.756618 | [10 empty] | 544 | 48.453958
543 | 22.591729 | 543 | 21.937804 | 543 | 20.78053 | 543 | 20.766456 | 543 | 24.694166 | [10 empty] | 543 | 48.435917
542 | 22.590192 | 542 | 21.944879 | 542 | 20.735394 | 542 | 20.734028 | 542 | 24.633432 | [10 empty] | 542 | 48.450789
541 | 22.543326 | 541 | 21.88057 | 541 | 20.706067 | 541 | 20.671208 | 541 | 24.560127 | [10 empty] | 541 | 48.43989
540 | 22.522837 | 540 | 21.847783 | 540 | 20.668038 | 540 | 20.624836 | 540 | 24.507385 | [10 empty] | 540 | 48.435105
539 | 22.471332 | 539 | 21.797643 | 539 | 20.595917 | 539 | 20.549116 | 539 | 24.420075 | [10 empty] | 539 | 48.397231
538 | 22.452467 | 538 | 21.773384 | 538 | 20.55043 | 538 | 20.476926 | 538 | 24.342206 | [10 empty] | 538 | 48.39543
537 | 22.437735 | 537 | 21.747513 | 537 | 20.545759 | 537 | 20.408088 | 537 | 24.291282 | [10 empty] | 537 | 48.361918
536 | 22.379423 | 536 | 21.675906 | 536 | 20.49539 | 536 | 20.360832 | 536 | 24.208768 | [10 empty] | 536 | 48.37314
535 | 22.360671 | 535 | 21.660081 | 535 | 20.473969 | 535 | 20.333448 | 535 | 24.158493 | [10 empty] | 535 | 48.384546
534 | 22.364878 | 534 | 21.634733 | 534 | 20.433805 | 534 | 20.275507 | 534 | 24.105575 | [10 empty] | 534 | 48.382423
533 | 22.314471 | 533 | 21.586772 | 533 | 20.370817 | 533 | 20.19046 | 533 | 24.016446 | [10 empty] | 533 | 48.315642
532 | 22.283648 | 532 | 21.575252 | 532 | 20.338678 | 532 | 20.135465 | 532 | 23.976531 | [10 empty] | 532 | 48.335122
531 | 22.238608 | 531 | 21.524244 | 531 | 20.306057 | 531 | 20.074831 | 531 | 23.877298 | [10 empty] | 531 | 48.294386
530 | 22.220459 | 530 | 21.486457 | 530 | 20.272477 | 530 | 20.021196 | 530 | 23.814426 | [10 empty] | 530 | 48.306797
529 | 22.194281 | 529 | 21.441247 | 529 | 20.203671 | 529 | 19.967784 | 529 | 23.756617 | [10 empty] | 529 | 48.253644
528 | 22.163247 | 528 | 21.404274 | 528 | 20.158389 | 528 | 19.907466 | 528 | 23.678091 | [10 empty] | 528 | 48.26861
527 | 22.152865 | 527 | 21.407148 | 527 | 20.141385 | 527 | 19.8611 | 527 | 23.634332 | [10 empty] | 527 | 48.279135
526 | 22.120641 | 526 | 21.358119 | 526 | 20.098568 | 526 | 19.803601 | 526 | 23.545122 | [10 empty] | 526 | 48.261949
525 | 22.094147 | 525 | 21.330588 | 525 | 20.059411 | 525 | 19.741617 | 525 | 23.482962 | [10 empty] | 525 | 48.221421
524 | 22.058426 | 524 | 21.281782 | 524 | 20.009293 | 524 | 19.678995 | 524 | 23.405053 | [10 empty] | 524 | 48.197922
523 | 22.022002 | 523 | 21.245332 | 523 | 19.969705 | 523 | 19.633356 | 523 | 23.353084 | [10 empty] | 523 | 48.199713
522 | 22.001247 | 522 | 21.217567 | 522 | 19.936603 | 522 | 19.574053 | 522 | 23.278523 | [10 empty] | 522 | 48.184649
521 | 22.001887 | 521 | 21.198956 | 521 | 19.906221 | 521 | 19.504828 | 521 | 23.225022 | [10 empty] | 521 | 48.183095
520 | 21.983719 | 520 | 21.158309 | 520 | 19.868453 | 520 | 19.451478 | 520 | 23.155474 | [10 empty] | 520 | 48.173294
519 | 21.940026 | 519 | 21.136611 | 519 | 19.845008 | 519 | 19.40511 | 519 | 23.0835 | [10 empty] | 519 | 48.155592
518 | 21.91856 | 518 | 21.093488 | 518 | 19.807879 | 518 | 19.337568 | 518 | 23.013902 | [10 empty] | 518 | 48.122122
517 | 21.883621 | 517 | 21.048744 | 517 | 19.74625 | 517 | 19.281745 | 517 | 22.957158 | [10 empty] | 517 | 48.092962
516 | 21.851175 | 516 | 21.026798 | 516 | 19.712152 | 516 | 19.224128 | 516 | 22.886587 | [10 empty] | 516 | 48.076248
515 | 21.83093 | 515 | 21.00551 | 515 | 19.693182 | 515 | 19.177521 | 515 | 22.828502 | [10 empty] | 515 | 48.105453
514 | 21.82212 | 514 | 20.997164 | 514 | 19.668496 | 514 | 19.133768 | 514 | 22.775268 | [10 empty] | 514 | 48.08729
513 | 21.783761 | 513 | 20.949241 | 513 | 19.611721 | 513 | 19.068747 | 513 | 22.688886 | [10 empty] | 513 | 48.032752
512 | 21.757999 | 512 | 20.917573 | 512 | 19.588624 | 512 | 19.018247 | 512 | 22.615303 | [10 empty] | 512 | 48.050258
511 | 21.745294 | 511 | 20.902007 | 511 | 19.55214 | 511 | 18.963774 | 511 | 22.552505 | [10 empty] | 511 | 48.026415
510 | 21.73086 | 510 | 20.880426 | 510 | 19.504091 | 510 | 18.890431 | 510 | 22.489988 | [10 empty] | 510 | 47.97152
509 | 21.685586 | 509 | 20.83469 | 509 | 19.449642 | 509 | 18.828381 | 509 | 22.408931 | [10 empty] | 509 | 47.913746
508 | 21.651926 | 508 | 20.788963 | 508 | 19.422624 | 508 | 18.773287 | 508 | 22.339867 | [10 empty] | 508 | 47.856871
507 | 21.654996 | 507 | 20.775096 | 507 | 19.389752 | 507 | 18.722309 | 507 | 22.282174 | [10 empty] | 507 | 47.869467
506 | 21.640312 | 506 | 20.755677 | 506 | 19.360486 | 506 | 18.657867 | 506 | 22.216576 | [10 empty] | 506 | 47.869987
505 | 21.600456 | 505 | 20.717581 | 505 | 19.31765 | 505 | 18.595909 | 505 | 22.145102 | [10 empty] | 505 | 47.796641
504 | 21.584154 | 504 | 20.683714 | 504 | 19.272952 | 504 | 18.524029 | 504 | 22.080911 | [10 empty] | 504 | 47.735949
503 | 21.551584 | 503 | 20.661975 | 503 | 19.239553 | 503 | 18.469645 | 503 | 22.034571 | [10 empty] | 503 | 47.716488
502 | 21.521294 | 502 | 20.641136 | 502 | 19.192096 | 502 | 18.432529 | 502 | 21.952513 | [10 empty] | 502 | 47.671594
501 | 21.491305 | 501 | 20.62584 | 501 | 19.157355 | 501 | 18.363041 | 501 | 21.839218 | [10 empty] | 501 | 47.577705
500 | 21.484742 | 500 | 20.600902 | 500 | 19.124503 | 500 | 18.303954 | 500 | 21.756029 | [10 empty] | 500 | 47.525838
499 | 21.477645 | 499 | 20.5795 | 499 | 19.0818 | 499 | 18.251941 | 499 | 21.717798 | [10 empty] | 499 | 47.510207
498 | 21.468534 | 498 | 20.565914 | 498 | 19.061068 | 498 | 18.207304 | 498 | 21.654835 | [10 empty] | 498 | 47.498163
497 | 21.438759 | 497 | 20.540441 | 497 | 19.030199 | 497 | 18.15795 | 497 | 21.601129 | [10 empty] | 497 | 47.454563
496 | 21.429187 | 496 | 20.514753 | 496 | 18.97938 | 496 | 18.106649 | 496 | 21.563337 | [10 empty] | 496 | 47.456453
495 | 21.420606 | 495 | 20.507 | 495 | 18.978105 | 495 | 18.043474 | 495 | 21.504998 | [10 empty] | 495 | 47.432131
494 | 21.408893 | 494 | 20.505881 | 494 | 18.967827 | 494 | 18.017882 | 494 | 21.452597 | [10 empty] | 494 | 47.42025
493 | 21.397958 | 493 | 20.485002 | 493 | 18.913574 | 493 | 17.982692 | 493 | 21.406706 | [10 empty] | 493 | 47.372312
492 | 21.385897 | 492 | 20.466241 | 492 | 18.903936 | 492 | 17.93054 | 492 | 21.345056 | [10 empty] | 492 | 47.35288
491 | 21.410282 | 491 | 20.472971 | 491 | 18.910451 | 491 | 17.899235 | 491 | 21.27079 | [10 empty] | 491 | 47.326053
490 | 21.424726 | 490 | 20.464528 | 490 | 18.892898 | 490 | 17.865098 | 490 | 21.237618 | [10 empty] | 490 | 47.332645
489 | 21.426051 | 489 | 20.469566 | 489 | 18.873415 | 489 | 17.845075 | 489 | 21.189332 | [10 empty] | 489 | 47.343454
488 | 21.416827 | 488 | 20.475252 | 488 | 18.875937 | 488 | 17.825132 | 488 | 21.154808 | [10 empty] | 488 | 47.397785
487 | 21.441205 | 487 | 20.48664 | 487 | 18.898261 | 487 | 17.794281 | 487 | 21.173349 | [10 empty] | 487 | 47.514372
486 | 21.472048 | 486 | 20.491532 | 486 | 18.876012 | 486 | 17.770926 | 486 | 21.141206 | [10 empty] | 486 | 47.527131
485 | 21.498169 | 485 | 20.488752 | 485 | 18.872749 | 485 | 17.736301 | 485 | 21.076769 | [10 empty] | 485 | 47.516151
484 | 21.536603 | 484 | 20.511235 | 484 | 18.904123 | 484 | 17.736598 | 484 | 21.040599 | [10 empty] | 484 | 47.522612
483 | 21.580549 | 483 | 20.558449 | 483 | 18.91205 | 483 | 17.735031 | 483 | 21.006687 | [10 empty] | 483 | 47.610856
482 | 21.614354 | 482 | 20.587044 | 482 | 18.941165 | 482 | 17.721235 | 482 | 21.00786 | [10 empty] | 482 | 47.707787
481 | 21.656359 | 481 | 20.605236 | 481 | 18.981446 | 481 | 17.713634 | 481 | 21.015786 | [10 empty] | 481 | 47.795933
480 | 21.709942 | 480 | 20.658306 | 480 | 19.020208 | 480 | 17.724322 | 480 | 21.028133 | [10 empty] | 480 | 47.910718
479 | 21.739172 | 479 | 20.681293 | 479 | 19.040798 | 479 | 17.734371 | 479 | 21.021765 | [10 empty] | 479 | 47.956223
478 | 21.755377 | 478 | 20.69141 | 478 | 19.033124 | 478 | 17.701527 | 478 | 20.987296 | [10 empty] | 478 | 48.015241
477 | 21.77616 | 477 | 20.681313 | 477 | 19.044323 | 477 | 17.66573 | 477 | 20.947066 | [10 empty] | 477 | 48.018034
476 | 21.80355 | 476 | 20.713536 | 476 | 19.058209 | 476 | 17.645107 | 476 | 20.911137 | [10 empty] | 476 | 48.005069
475 | 21.830886 | 475 | 20.744787 | 475 | 19.068228 | 475 | 17.619999 | 475 | 20.90326 | [10 empty] | 475 | 48.067629
474 | 21.885165 | 474 | 20.768614 | 474 | 19.090902 | 474 | 17.610572 | 474 | 20.884588 | [10 empty] | 474 | 48.132469
473 | 21.909009 | 473 | 20.793878 | 473 | 19.10911 | 473 | 17.606222 | 473 | 20.864991 | [10 empty] | 473 | 48.167921
472 | 21.913259 | 472 | 20.822677 | 472 | 19.103739 | 472 | 17.609214 | 472 | 20.839883 | [10 empty] | 472 | 48.205977
471 | 21.959958 | 471 | 20.856794 | 471 | 19.107399 | 471 | 17.604463 | 471 | 20.804688 | [10 empty] | 471 | 48.229536
470 | 21.985326 | 470 | 20.85758 | 470 | 19.122473 | 470 | 17.569604 | 470 | 20.788351 | [10 empty] | 470 | 48.214402
469 | 22.004336 | 469 | 20.874797 | 469 | 19.137603 | 469 | 17.534603 | 469 | 20.765255 | [10 empty] | 469 | 48.235842
468 | 22.034558 | 468 | 20.886284 | 468 | 19.140281 | 468 | 17.523438 | 468 | 20.714928 | [10 empty] | 468 | 48.27282
467 | 22.051226 | 467 | 20.895866 | 467 | 19.153064 | 467 | 17.522201 | 467 | 20.696358 | [10 empty] | 467 | 48.281714
466 | 22.064876 | 466 | 20.91769 | 466 | 19.183652 | 466 | 17.519619 | 466 | 20.694012 | [10 empty] | 466 | 48.29046
465 | 22.105406 | 465 | 20.93073 | 465 | 19.179631 | 465 | 17.500704 | 465 | 20.661737 | [10 empty] | 465 | 48.302956
464 | 22.133781 | 464 | 20.93302 | 464 | 19.172189 | 464 | 17.468974 | 464 | 20.606208 | [10 empty] | 464 | 48.28183
463 | 22.165458 | 463 | 20.962328 | 463 | 19.180708 | 463 | 17.460082 | 463 | 20.579313 | [10 empty] | 463 | 48.270335
462 | 22.170636 | 462 | 20.978966 | 462 | 19.166749 | 462 | 17.441408 | 462 | 20.554203 | [10 empty] | 462 | 48.237206
461 | 22.167134 | 461 | 20.976678 | 461 | 19.170403 | 461 | 17.407512 | 461 | 20.507968 | [10 empty] | 461 | 48.189871
460 | 22.19111 | 460 | 20.990398 | 460 | 19.174394 | 460 | 17.385034 | 460 | 20.474266 | [10 empty] | 460 | 48.164839
459 | 22.223094 | 459 | 21.003477 | 459 | 19.18058 | 459 | 17.349908 | 459 | 20.454987 | [10 empty] | 459 | 48.159756
458 | 22.247367 | 458 | 21.054195 | 458 | 19.199062 | 458 | 17.336156 | 458 | 20.4223 | [10 empty] | 458 | 48.142007
457 | 22.260683 | 457 | 21.074906 | 457 | 19.188549 | 457 | 17.325855 | 457 | 20.39374 | [10 empty] | 457 | 48.077526
456 | 22.280633 | 456 | 21.059124 | 456 | 19.180802 | 456 | 17.315797 | 456 | 20.364485 | [10 empty] | 456 | 48.013246
455 | 22.287835 | 455 | 21.067185 | 455 | 19.180878 | 455 | 17.300272 | 455 | 20.306581 | [10 empty] | 455 | 47.963597
454 | 22.30637 | 454 | 21.08203 | 454 | 19.18981 | 454 | 17.269186 | 454 | 20.291701 | [10 empty] | 454 | 47.910088
453 | 22.33122 | 453 | 21.10167 | 453 | 19.235713 | 453 | 17.236609 | 453 | 20.278493 | [10 empty] | 453 | 47.864247
452 | 22.376556 | 452 | 21.128973 | 452 | 19.221677 | 452 | 17.229045 | 452 | 20.228204 | [10 empty] | 452 | 47.84388
451 | 22.417934 | 451 | 21.156718 | 451 | 19.230458 | 451 | 17.225996 | 451 | 20.186446 | [10 empty] | 451 | 47.824522
450 | 22.427526 | 450 | 21.187278 | 450 | 19.271148 | 450 | 17.234686 | 450 | 20.191482 | [10 empty] | 450 | 47.797353
449 | 22.436563 | 449 | 21.199835 | 449 | 19.258763 | 449 | 17.223856 | 449 | 20.156086 | [10 empty] | 449 | 47.724178
448 | 22.479449 | 448 | 21.229197 | 448 | 19.280791 | 448 | 17.217879 | 448 | 20.160118 | [10 empty] | 448 | 47.665656
447 | 22.509685 | 447 | 21.280111 | 447 | 19.322128 | 447 | 17.203269 | 447 | 20.14417 | [10 empty] | 447 | 47.688462
446 | 22.572752 | 446 | 21.338639 | 446 | 19.370938 | 446 | 17.21904 | 446 | 20.12656 | [10 empty] | 446 | 47.656997
445 | 22.616361 | 445 | 21.386912 | 445 | 19.396113 | 445 | 17.238468 | 445 | 20.142044 | [10 empty] | 445 | 47.6682
444 | 22.639532 | 444 | 21.384986 | 444 | 19.433042 | 444 | 17.231845 | 444 | 20.13073 | [10 empty] | 444 | 47.551404
443 | 22.681802 | 443 | 21.457076 | 443 | 19.464363 | 443 | 17.232094 | 443 | 20.12848 | [10 empty] | 443 | 47.536602
442 | 22.767971 | 442 | 21.518238 | 442 | 19.517502 | 442 | 17.273801 | 442 | 20.147132 | [10 empty] | 442 | 47.569112
441 | 22.796467 | 441 | 21.519459 | 441 | 19.566778 | 441 | 17.2836 | 441 | 20.117534 | [10 empty] | 441 | 47.509934
440 | 22.861628 | 440 | 21.584587 | 440 | 19.616255 | 440 | 17.315225 | 440 | 20.129923 | [10 empty] | 440 | 47.558479
439 | 22.925707 | 439 | 21.649756 | 439 | 19.66095 | 439 | 17.345405 | 439 | 20.162554 | [10 empty] | 439 | 47.547684
438 | 22.98238 | 438 | 21.710108 | 438 | 19.671736 | 438 | 17.335539 | 438 | 20.161324 | [10 empty] | 438 | 47.479353
437 | 23.058282 | 437 | 21.77148 | 437 | 19.754094 | 437 | 17.364394 | 437 | 20.176187 | [10 empty] | 437 | 47.431164
436 | 23.057763 | 436 | 21.779037 | 436 | 19.776599 | 436 | 17.336314 | 436 | 20.142199 | [10 empty] | 436 | 47.343735
435 | 23.120728 | 435 | 21.84408 | 435 | 19.821461 | 435 | 17.326854 | 435 | 20.129147 | [10 empty] | 435 | 47.32591
434 | 23.209708 | 434 | 21.889008 | 434 | 19.870554 | 434 | 17.393232 | 434 | 20.157492 | [10 empty] | 434 | 47.283357
433 | 23.25064 | 433 | 21.95208 | 433 | 19.937869 | 433 | 17.448617 | 433 | 20.224959 | [10 empty] | 433 | 47.280429
432 | 23.302726 | 432 | 21.963944 | 432 | 19.96053 | 432 | 17.444783 | 432 | 20.204963 | [10 empty] | 432 | 47.219294
431 | 23.381073 | 431 | 22.038702 | 431 | 20.028235 | 431 | 17.478567 | 431 | 20.212861 | [10 empty] | 431 | 47.189015
430 | 23.442675 | 430 | 22.112952 | 430 | 20.126833 | 430 | 17.501246 | 430 | 20.212642 | [10 empty] | 430 | 47.099474
429 | 23.475143 | 429 | 22.124952 | 429 | 20.134634 | 429 | 17.531353 | 429 | 20.246043 | [10 empty] | 429 | 46.998364
428 | 23.493785 | 428 | 22.156193 | 428 | 20.16036 | 428 | 17.540815 | 428 | 20.210849 | [10 empty] | 428 | 46.859463
427 | 23.572835 | 427 | 22.208221 | 427 | 20.241725 | 427 | 17.597786 | 427 | 20.219442 | [10 empty] | 427 | 46.841971
426 | 23.648139 | 426 | 22.298963 | 426 | 20.293312 | 426 | 17.619063 | 426 | 20.283585 | [10 empty] | 426 | 46.763358
425 | 23.701427 | 425 | 22.368544 | 425 | 20.356579 | 425 | 17.656666 | 425 | 20.305286 | [10 empty] | 425 | 46.738738
424 | 23.757995 | 424 | 22.374354 | 424 | 20.440656 | 424 | 17.723061 | 424 | 20.353556 | [10 empty] | 424 | 46.624219
423 | 23.801173 | 423 | 22.421347 | 423 | 20.480489 | 423 | 17.724613 | 423 | 20.385979 | [10 empty] | 423 | 46.540238
422 | 23.858368 | 422 | 22.510051 | 422 | 20.562886 | 422 | 17.753904 | 422 | 20.40907 | [10 empty] | 422 | 46.438064
421 | 23.913566 | 421 | 22.582844 | 421 | 20.640378 | 421 | 17.815799 | 421 | 20.463738 | [10 empty] | 421 | 46.346995
420 | 23.96456 | 420 | 22.660909 | 420 | 20.689575 | 420 | 17.829471 | 420 | 20.487579 | [10 empty] | 420 | 46.189758
419 | 23.998824 | 419 | 22.709768 | 419 | 20.767221 | 419 | 17.897709 | 419 | 20.50086 | [10 empty] | 419 | 46.073028
418 | 24.060916 | 418 | 22.753389 | 418 | 20.829288 | 418 | 17.962656 | 418 | 20.565809 | [10 empty] | 418 | 45.935703
417 | 24.120452 | 417 | 22.800269 | 417 | 20.880524 | 417 | 17.962694 | 417 | 20.596528 | [10 empty] | 417 | 45.75491
416 | 24.202505 | 416 | 22.877392 | 416 | 20.957945 | 416 | 18.024959 | 416 | 20.613131 | [10 empty] | 416 | 45.553818
415 | 24.23635 | 415 | 22.922947 | 415 | 21.026776 | 415 | 18.120262 | 415 | 20.650109 | [10 empty] | 415 | 45.333616
414 | 24.331604 | 414 | 22.944615 | 414 | 21.081959 | 414 | 18.142273 | 414 | 20.680084 | [10 empty] | 414 | 45.134774
413 | 24.398359 | 413 | 23.0714 | 413 | 21.201081 | 413 | 18.217763 | 413 | 20.774322 | [10 empty] | 413 | 45.009544
412 | 24.424921 | 412 | 23.10186 | 412 | 21.309952 | 412 | 18.253271 | 412 | 20.784705 | [10 empty] | 412 | 44.805021
411 | 24.470429 | 411 | 23.201799 | 411 | 21.363367 | 411 | 18.363393 | 411 | 20.877115 | [10 empty] | 411 | 44.538285
410 | 24.46873 | 410 | 23.206949 | 410 | 21.389252 | 410 | 18.404001 | 410 | 20.906131 | [10 empty] | 410 | 44.277197
409 | 24.522725 | 409 | 23.281064 | 409 | 21.522263 | 409 | 18.440289 | 409 | 21.005195 | [10 empty] | 409 | 43.973299
408 | 24.465489 | 408 | 23.329949 | 408 | 21.531055 | 408 | 18.53544 | 408 | 21.003711 | [10 empty] | 408 | 43.579948
407 | 24.575058 | 407 | 23.389183 | 407 | 21.639772 | 407 | 18.612682 | 407 | 21.094698 | [10 empty] | 407 | 43.237385
406 | 24.52384 | 406 | 23.390852 | 406 | 21.697548 | 406 | 18.636592 | 406 | 21.12931 | [10 empty] | 406 | 42.883108
405 | 24.535191 | 405 | 23.406879 | 405 | 21.822648 | 405 | 18.70174 | 405 | 21.17418 | [10 empty] | 405 | 42.455032
404 | 24.575476 | 404 | 23.409411 | 404 | 21.846758 | 404 | 18.730248 | 404 | 21.242096 | [10 empty] | 404 | 41.962993
403 | 24.501565 | 403 | 23.447042 | 403 | 21.949118 | 403 | 18.791948 | 403 | 21.269513 | [10 empty] | 403 | 41.390283
402 | 24.471746 | 402 | 23.381496 | 402 | 21.990125 | 402 | 18.856013 | 402 | 21.325417 | [10 empty] | 402 | 40.890422
401 | 24.388243 | 401 | 23.451822 | 401 | 22.03279 | 401 | 18.908431 | 401 | 21.374008 | [10 empty] | 401 | 40.212102
400 | 24.334497 | 400 | 23.388442 | 400 | 22.076854 | 400 | 18.943776 | 400 | 21.398586 | [10 empty] | 400 | 39.506347
399 | 24.240779 | 399 | 23.30768 | 399 | 22.165083 | 399 | 18.908588 | 399 | 21.439008 | [10 empty] | 399 | 38.794226
398 | 24.085455 | 398 | 23.266587 | 398 | 22.168354 | 398 | 18.931335 | 398 | 21.415176 | [10 empty] | 398 | 38.066804
397 | 23.922644 | 397 | 23.176051 | 397 | 22.185161 | 397 | 18.969649 | 397 | 21.434562 | [10 empty] | 397 | 37.204145
396 | 23.765142 | 396 | 23.029417 | 396 | 22.120121 | 396 | 18.987262 | 396 | 21.411783 | [10 empty] | 396 | 36.154985
395 | 23.480295 | 395 | 22.86324 | 395 | 22.117205 | 395 | 18.914325 | 395 | 21.358628 | [10 empty] | 395 | 35.093429
394 | 23.178675 | 394 | 22.608901 | 394 | 22.060517 | 394 | 18.836712 | 394 | 21.318095 | [10 empty] | 394 | 34.149365
393 | 22.790671 | 393 | 22.336066 | 393 | 21.941598 | 393 | 18.752358 | 393 | 21.137556 | [10 empty] | 393 | 32.947867
392 | 22.450487 | 392 | 22.09327 | 392 | 21.812552 | 392 | 18.693383 | 392 | 21.089641 | [10 empty] | 392 | 31.646737
391 | 21.989116 | 391 | 21.645742 | 391 | 21.61074 | 391 | 18.482079 | 391 | 20.892788 | [10 empty] | 391 | 30.331821
390 | 21.429526 | 390 | 21.165147 | 390 | 21.318796 | 390 | 18.199761 | 390 | 20.556172 | [10 empty] | 390 | 28.857152
389 | 20.814099 | 389 | 20.58822 | 389 | 21.107492 | 389 | 18.03297 | 389 | 20.277857 | [10 empty] | 389 | 27.46303
388 | 20.098606 | 388 | 19.960062 | 388 | 20.748489 | 388 | 17.694664 | 388 | 19.883614 | [10 empty] | 388 | 25.985038
387 | 19.315626 | 387 | 19.222034 | 387 | 20.264887 | 387 | 17.279976 | 387 | 19.430472 | [10 empty] | 387 | 24.408672
386 | 18.437362 | 386 | 18.401665 | 386 | 19.662131 | 386 | 16.750143 | 386 | 18.922461 | [10 empty] | 386 | 22.702247
385 | 17.509776 | 385 | 17.487098 | 385 | 18.951793 | 385 | 16.234213 | 385 | 18.224252 | [10 empty] | 385 | 21.053902
384 | 16.447154 | 384 | 16.375652 | 384 | 18.214973 | 384 | 15.593454 | 384 | 17.44944 | [10 empty] | 384 | 19.273125
383 | 15.461608 | 383 | 15.372532 | 383 | 17.395792 | 383 | 14.880366 | 383 | 16.662037 | [10 empty] | 383 | 17.601058
382 | 14.276966 | 382 | 14.151759 | 382 | 16.406071 | 382 | 14.13223 | 382 | 15.675465 | [10 empty] | 382 | 15.914308
381 | 13.123072 | 381 | 12.936131 | 381 | 15.364295 | 381 | 13.282695 | 381 | 14.699887 | [10 empty] | 381 | 14.283478
380 | 11.908873 | 380 | 11.711021 | 380 | 14.19215 | 380 | 12.405424 | 380 | 13.594752 | [10 empty] | 380 | 12.763892
379 | 10.856421 | 379 | 10.569515 | 379 | 13.127473 | 379 | 11.53453 | 379 | 12.576078 | [10 empty] | 379 | 11.277019
378 | 9.71168 | 378 | 9.439206 | 378 | 12.425709 | 378 | 10.939412 | 378 | 11.415596 | [10 empty] | 378 | 10.041899
377 | 8.983345 | 377 | 8.21462 | 377 | 11.19293 | 377 | 9.650991 | 377 | 10.474429 | [10 empty] | 377 | 8.53998
376 | 7.903718 | 376 | 7.366109 | 376 | 10.164786 | 376 | 8.990931 | 376 | 9.49169 | [10 empty] | 376 | 7.6344
375 | 7.268319 | 375 | 6.787389 | 375 | 9.226921 | 375 | 8.282578 | 375 | 8.534985 | [10 empty] | 375 | 6.686128
374 | 6.519523 | 374 | 6.087206 | 374 | 8.645635 | 374 | 7.637683 | 374 | 7.937562 | [10 empty] | 374 | 6.079559
373 | 6.078703 | 373 | 5.686441 | 373 | 8.000006 | 373 | 7.184432 | 373 | 7.411773 | [10 empty] | 373 | 5.610397
372 | 5.78955 | 372 | 5.224485 | 372 | 7.487682 | 372 | 6.677452 | 372 | 6.894583 | [10 empty] | 372 | 5.10488
371 | 5.46701 | 371 | 4.960065 | 371 | 7.000355 | 371 | 6.18835 | 371 | 6.541371 | [10 empty] | 371 | 4.900232
370 | 5.181499 | 370 | 4.776352 | 370 | 6.591019 | 370 | 5.909239 | 370 | 6.008462 | [10 empty] | 370 | 4.691576
369 | 4.955763 | 369 | 4.520789 | 369 | 6.383936 | 369 | 5.622212 | 369 | 5.840498 | [10 empty] | 369 | 4.368205
368 | 4.783897 | 368 | 4.369389 | 368 | 6.081476 | 368 | 5.537074 | 368 | 5.522259 | [10 empty] | 368 | 4.344003
367 | 4.711096 | 367 | 4.376878 | 367 | 5.996819 | 367 | 5.24439 | 367 | 5.474954 | [10 empty] | 367 | 4.039783
366 | 4.570002 | 366 | 4.179657 | 366 | 5.705319 | 366 | 5.062338 | 366 | 5.326721 | [10 empty] | 366 | 3.990358
365 | 4.54615 | 365 | 4.129695 | 365 | 5.690319 | 365 | 5.048492 | 365 | 5.219865 | [10 empty] | 365 | 4.000865
364 | 4.472286 | 364 | 4.212577 | 364 | 5.591542 | 364 | 4.773729 | 364 | 5.079185 | [10 empty] | 364 | 4.009287
363 | 4.400841 | 363 | 4.026605 | 363 | 5.409792 | 363 | 4.838357 | 363 | 5.044756 | [10 empty] | 363 | 3.875166
362 | 4.359979 | 362 | 4.013377 | 362 | 5.502205 | 362 | 4.712592 | 362 | 5.028181 | [10 empty] | 362 | 3.895893
361 | 4.293355 | 361 | 3.99452 | 361 | 5.354675 | 361 | 4.835874 | 361 | 4.996024 | [10 empty] | 361 | 3.805427
360 | 4.249137 | 360 | 3.920511 | 360 | 5.369948 | 360 | 4.651923 | 360 | 4.844257 | [10 empty] | 360 | 3.776521
359 | 4.296241 | 359 | 3.92293 | 359 | 5.273511 | 359 | 4.606866 | 359 | 4.896197 | [10 empty] | 359 | 3.713658
358 | 4.184105 | 358 | 3.856096 | 358 | 5.254486 | 358 | 4.517647 | 358 | 4.836436 | [10 empty] | 358 | 3.770947
357 | 4.253101 | 357 | 3.916959 | 357 | 5.262804 | 357 | 4.531593 | 357 | 4.750996 | [10 empty] | 357 | 3.710989
356 | 4.185285 | 356 | 3.932263 | 356 | 5.159263 | 356 | 4.501343 | 356 | 4.733832 | [10 empty] | 356 | 3.761611
355 | 4.217982 | 355 | 3.799561 | 355 | 5.203688 | 355 | 4.557569 | 355 | 4.827045 | [10 empty] | 355 | 3.887439
354 | 4.229594 | 354 | 3.926392 | 354 | 5.250509 | 354 | 4.513488 | 354 | 4.743922 | [10 empty] | 354 | 3.80543
353 | 4.331208 | 353 | 3.82723 | 353 | 5.278083 | 353 | 4.53861 | 353 | 4.847868 | [10 empty] | 353 | 3.807967
352 | 4.215296 | 352 | 3.869539 | 352 | 5.212748 | 352 | 4.520831 | 352 | 4.790888 | [10 empty] | 352 | 3.880158
351 | 4.24362 | 351 | 3.960165 | 351 | 5.209986 | 351 | 4.591065 | 351 | 4.769932 | [10 empty] | 351 | 3.745203
350 | 4.31381 | 350 | 3.885644 | 350 | 5.236535 | 350 | 4.537481 | 350 | 4.803615 | [10 empty] | 350 | 3.868643
349 | 4.108438 | 349 | 3.966378 | 349 | 5.282588 | 349 | 4.627615 | 349 | 4.801316 | [10 empty] | 349 | 3.683943
348 | 4.210088 | 348 | 3.855604 | 348 | 5.201805 | 348 | 4.59581 | 348 | 4.797567 | [10 empty] | 348 | 3.796349
347 | 4.337542 | 347 | 3.903481 | 347 | 5.208975 | 347 | 4.492027 | 347 | 4.84606 | [10 empty] | 347 | 3.833062
346 | 4.239166 | 346 | 3.893422 | 346 | 5.365188 | 346 | 4.584025 | 346 | 4.87358 | [10 empty] | 346 | 3.715278
345 | 4.359483 | 345 | 3.836335 | 345 | 5.250091 | 345 | 4.450703 | 345 | 4.832749 | [10 empty] | 345 | 3.817881
344 | 4.326763 | 344 | 3.899857 | 344 | 5.212748 | 344 | 4.645728 | 344 | 4.703264 | [10 empty] | 344 | 3.827895
343 | 4.387731 | 343 | 4.066763 | 343 | 5.289249 | 343 | 4.613009 | 343 | 4.750057 | [10 empty] | 343 | 3.85446
342 | 4.255151 | 342 | 3.935805 | 342 | 5.222062 | 342 | 4.58095 | 342 | 4.870289 | [10 empty] | 342 | 3.856029
341 | 4.280268 | 341 | 4.022305 | 341 | 5.374653 | 341 | 4.743034 | 341 | 4.76606 | [10 empty] | 341 | 3.750041
340 | 4.451363 | 340 | 3.956137 | 340 | 5.396574 | 340 | 4.582791 | 340 | 4.757839 | [10 empty] | 340 | 3.894193
339 | 4.342743 | 339 | 3.989406 | 339 | 5.296557 | 339 | 4.725226 | 339 | 4.7439 | [10 empty] | 339 | 3.988513
338 | 4.383595 | 338 | 3.920872 | 338 | 5.407526 | 338 | 4.625289 | 338 | 4.639174 | [10 empty] | 338 | 3.913526
337 | 4.401847 | 337 | 4.103076 | 337 | 5.409396 | 337 | 4.6757 | 337 | 4.908349 | [10 empty] | 337 | 3.926207
336 | 4.257962 | 336 | 4.10724 | 336 | 5.305524 | 336 | 4.725589 | 336 | 4.701336 | [10 empty] | 336 | 3.92543
335 | 4.451947 | 335 | 3.980532 | 335 | 5.189712 | 335 | 4.647178 | 335 | 4.844197 | [10 empty] | 335 | 4.03507
334 | 4.339574 | 334 | 4.045792 | 334 | 5.224505 | 334 | 4.616324 | 334 | 4.741578 | [10 empty] | 334 | 4.066818
333 | 4.390681 | 333 | 3.936658 | 333 | 5.184408 | 333 | 4.63421 | 333 | 4.69377 | [10 empty] | 333 | 3.872623
332 | 4.357973 | 332 | 3.91853 | 332 | 5.147618 | 332 | 4.632146 | 332 | 4.849299 | [10 empty] | 332 | 3.929053
331 | 4.165396 | 331 | 4.025359 | 331 | 5.312591 | 331 | 4.648292 | 331 | 4.817514 | [10 empty] | 331 | 4.053808
330 | 4.41016 | 330 | 3.986084 | 330 | 5.49257 | 330 | 4.545533 | 330 | 4.659997 | [10 empty] | 330 | 3.992971
329 | 4.269581 | 329 | 3.929312 | 329 | 5.206508 | 329 | 4.75926 | 329 | 4.813077 | [10 empty] | 329 | 3.938077
328 | 4.431092 | 328 | 4.031273 | 328 | 5.432691 | 328 | 4.452027 | 328 | 4.723444 | [10 empty] | 328 | 3.982999
327 | 4.487317 | 327 | 3.852895 | 327 | 5.330718 | 327 | 4.526778 | 327 | 4.655767 | [10 empty] | 327 | 4.004903
326 | 4.474788 | 326 | 4.064311 | 326 | 5.2575 | 326 | 4.752487 | 326 | 4.706368 | [10 empty] | 326 | 3.988895
325 | 4.545159 | 325 | 4.017033 | 325 | 5.21372 | 325 | 4.641138 | 325 | 4.701535 | [10 empty] | 325 | 3.856302
324 | 4.390249 | 324 | 3.935662 | 324 | 5.181159 | 324 | 4.548349 | 324 | 4.815641 | [10 empty] | 324 | 4.214336
323 | 4.475953 | 323 | 4.127814 | 323 | 5.303194 | 323 | 4.342275 | 323 | 4.517414 | [10 empty] | 323 | 4.150108
322 | 4.163655 | 322 | 4.155625 | 322 | 5.372329 | 322 | 4.591157 | 322 | 4.607546 | [10 empty] | 322 | 4.162426
321 | 4.302518 | 321 | 4.130522 | 321 | 5.285031 | 321 | 4.5587 | 321 | 4.657947 | [10 empty] | 321 | 4.330827
320 | 4.639128 | 320 | 4.19554 | 320 | 5.29258 | 320 | 4.679058 | 320 | 4.728029 | [10 empty] | 320 | 4.166827
319 | 4.558854 | 319 | 3.956472 | 319 | 5.29535 | 319 | 4.739344 | 319 | 4.864182 | [10 empty] | 319 | 4.276255
318 | 4.544789 | 318 | 3.912565 | 318 | 5.247066 | 318 | 4.499529 | 318 | 4.888148 | [10 empty] | 318 | 4.229717
317 | 4.204174 | 317 | 3.753712 | 317 | 5.037516 | 317 | 4.295201 | 317 | 4.413594 | [10 empty] | 317 | 3.748873
316 | 4.227833 | 316 | 3.767442 | 316 | 5.081471 | 316 | 4.314821 | 316 | 4.453047 | [10 empty] | 316 | 3.77506
315 | 4.25498 | 315 | 3.763931 | 315 | 5.08217 | 315 | 4.309886 | 315 | 4.467059 | [10 empty] | 315 | 3.805508
314 | 4.263595 | 314 | 3.782477 | 314 | 5.125422 | 314 | 4.336107 | 314 | 4.461217 | [10 empty] | 314 | 3.812137
313 | 4.27302 | 313 | 3.799231 | 313 | 5.098153 | 313 | 4.350526 | 313 | 4.483069 | [10 empty] | 313 | 3.830873
312 | 4.286164 | 312 | 3.80031 | 312 | 5.101004 | 312 | 4.368306 | 312 | 4.48364 | [10 empty] | 312 | 3.839317
311 | 4.315815 | 311 | 3.819449 | 311 | 5.132469 | 311 | 4.393668 | 311 | 4.518858 | [10 empty] | 311 | 3.877775
310 | 4.351444 | 310 | 3.828742 | 310 | 5.180158 | 310 | 4.389749 | 310 | 4.55178 | [10 empty] | 310 | 3.886368
309 | 4.355117 | 309 | 3.845667 | 309 | 5.211248 | 309 | 4.4081 | 309 | 4.578086 | [10 empty] | 309 | 3.895763
308 | 4.378333 | 308 | 3.871362 | 308 | 5.219856 | 308 | 4.420651 | 308 | 4.58763 | [10 empty] | 308 | 3.908157
307 | 4.397679 | 307 | 3.901233 | 307 | 5.244271 | 307 | 4.445848 | 307 | 4.601441 | [10 empty] | 307 | 3.926213
306 | 4.387039 | 306 | 3.914721 | 306 | 5.267815 | 306 | 4.459019 | 306 | 4.623839 | [10 empty] | 306 | 3.928314
305 | 4.405718 | 305 | 3.925217 | 305 | 5.290648 | 305 | 4.478191 | 305 | 4.631362 | [10 empty] | 305 | 3.971391
304 | 4.442301 | 304 | 3.938126 | 304 | 5.326194 | 304 | 4.511309 | 304 | 4.661257 | [10 empty] | 304 | 3.982329
303 | 4.467176 | 303 | 3.965666 | 303 | 5.339565 | 303 | 4.552426 | 303 | 4.693389 | [10 empty] | 303 | 4.008549
302 | 4.476967 | 302 | 3.997974 | 302 | 5.365118 | 302 | 4.558643 | 302 | 4.720958 | [10 empty] | 302 | 4.025718
301 | 4.494493 | 301 | 4.01213 | 301 | 5.381174 | 301 | 4.560336 | 301 | 4.745667 | [10 empty] | 301 | 4.034194
300 | 4.536911 | 300 | 4.03045 | 300 | 5.416326 | 300 | 4.598637 | 300 | 4.77185 | [10 empty] | 300 | 4.056371
299 | 4.559304 | 299 | 4.056759 | 299 | 5.436646 | 299 | 4.637329 | 299 | 4.81332 | [10 empty] | 299 | 4.073653
298 | 4.564443 | 298 | 4.085469 | 298 | 5.468927 | 298 | 4.657302 | 298 | 4.846515 | [10 empty] | 298 | 4.123469
297 | 4.60013 | 297 | 4.111962 | 297 | 5.522749 | 297 | 4.687406 | 297 | 4.876942 | [10 empty] | 297 | 4.150956
296 | 4.660536 | 296 | 4.143168 | 296 | 5.542718 | 296 | 4.725867 | 296 | 4.895392 | [10 empty] | 296 | 4.182823
295 | 4.700896 | 295 | 4.180087 | 295 | 5.616666 | 295 | 4.787918 | 295 | 4.958691 | [10 empty] | 295 | 4.235803
294 | 4.757982 | 294 | 4.237144 | 294 | 5.686925 | 294 | 4.832426 | 294 | 5.034297 | [10 empty] | 294 | 4.272763
293 | 4.833287 | 293 | 4.298108 | 293 | 5.769872 | 293 | 4.884841 | 293 | 5.102356 | [10 empty] | 293 | 4.318909
292 | 4.891599 | 292 | 4.367512 | 292 | 5.856703 | 292 | 4.987865 | 292 | 5.187177 | [10 empty] | 292 | 4.39246
291 | 4.987614 | 291 | 4.460867 | 291 | 5.949528 | 291 | 5.06422 | 291 | 5.279338 | [10 empty] | 291 | 4.467715
290 | 5.068219 | 290 | 4.530705 | 290 | 6.049524 | 290 | 5.137754 | 290 | 5.350957 | [10 empty] | 290 | 4.539535
289 | 5.159816 | 289 | 4.61037 | 289 | 6.153158 | 289 | 5.23114 | 289 | 5.431756 | [10 empty] | 289 | 4.620016
288 | 5.253749 | 288 | 4.674947 | 288 | 6.221562 | 288 | 5.280168 | 288 | 5.511782 | [10 empty] | 288 | 4.669159
287 | 5.300032 | 287 | 4.712683 | 287 | 6.284797 | 287 | 5.345357 | 287 | 5.572077 | [10 empty] | 287 | 4.697762
286 | 5.326396 | 286 | 4.751942 | 286 | 6.338312 | 286 | 5.399557 | 286 | 5.62008 | [10 empty] | 286 | 4.741383
285 | 5.348275 | 285 | 4.764389 | 285 | 6.344531 | 285 | 5.418748 | 285 | 5.633378 | [10 empty] | 285 | 4.771748
284 | 5.347198 | 284 | 4.783968 | 284 | 6.343842 | 284 | 5.415974 | 284 | 5.656645 | [10 empty] | 284 | 4.764439
283 | 5.332337 | 283 | 4.796864 | 283 | 6.370122 | 283 | 5.434557 | 283 | 5.660253 | [10 empty] | 283 | 4.768239
282 | 5.354679 | 282 | 4.802679 | 282 | 6.370868 | 282 | 5.430011 | 282 | 5.661492 | [10 empty] | 282 | 4.790864
281 | 5.373387 | 281 | 4.804771 | 281 | 6.384206 | 281 | 5.447418 | 281 | 5.657127 | [10 empty] | 281 | 4.808175
280 | 5.373545 | 280 | 4.801472 | 280 | 6.39777 | 280 | 5.450243 | 280 | 5.660574 | [10 empty] | 280 | 4.809133
279 | 5.371556 | 279 | 4.800753 | 279 | 6.378043 | 279 | 5.440626 | 279 | 5.657099 | [10 empty] | 279 | 4.802076
278 | 5.372876 | 278 | 4.813088 | 278 | 6.372209 | 278 | 5.41818 | 278 | 5.670751 | [10 empty] | 278 | 4.804027
277 | 5.361987 | 277 | 4.801678 | 277 | 6.382734 | 277 | 5.400898 | 277 | 5.656698 | [10 empty] | 277 | 4.791408
276 | 5.341977 | 276 | 4.75792 | 276 | 6.354016 | 276 | 5.392466 | 276 | 5.631749 | [10 empty] | 276 | 4.78481
275 | 5.321943 | 275 | 4.751715 | 275 | 6.318741 | 275 | 5.37605 | 275 | 5.622858 | [10 empty] | 275 | 4.779378
274 | 5.293211 | 274 | 4.738828 | 274 | 6.271017 | 274 | 5.344399 | 274 | 5.586702 | [10 empty] | 274 | 4.75284
273 | 5.270808 | 273 | 4.723528 | 273 | 6.254123 | 273 | 5.30528 | 273 | 5.569138 | [10 empty] | 273 | 4.726323
272 | 5.248373 | 272 | 4.706819 | 272 | 6.247851 | 272 | 5.293162 | 272 | 5.54489 | [10 empty] | 272 | 4.717877
271 | 5.208636 | 271 | 4.683872 | 271 | 6.219895 | 271 | 5.28629 | 271 | 5.511467 | [10 empty] | 271 | 4.706482
270 | 5.201039 | 270 | 4.67538 | 270 | 6.188302 | 270 | 5.277665 | 270 | 5.488409 | [10 empty] | 270 | 4.677783
269 | 5.190677 | 269 | 4.658036 | 269 | 6.165836 | 269 | 5.241546 | 269 | 5.473678 | [10 empty] | 269 | 4.672227
268 | 5.166771 | 268 | 4.645985 | 268 | 6.124871 | 268 | 5.204738 | 268 | 5.443114 | [10 empty] | 268 | 4.675678
267 | 5.146165 | 267 | 4.627901 | 267 | 6.103981 | 267 | 5.196928 | 267 | 5.423623 | [10 empty] | 267 | 4.645403
266 | 5.128664 | 266 | 4.608459 | 266 | 6.095868 | 266 | 5.172204 | 266 | 5.424685 | [10 empty] | 266 | 4.640133
265 | 5.112444 | 265 | 4.599369 | 265 | 6.075859 | 265 | 5.159426 | 265 | 5.407541 | [10 empty] | 265 | 4.638977
264 | 5.117859 | 264 | 4.598843 | 264 | 6.060399 | 264 | 5.151962 | 264 | 5.395055 | [10 empty] | 264 | 4.627399
263 | 5.117317 | 263 | 4.598784 | 263 | 6.064675 | 263 | 5.147733 | 263 | 5.385617 | [10 empty] | 263 | 4.619032
262 | 5.117394 | 262 | 4.599854 | 262 | 6.054495 | 262 | 5.15383 | 262 | 5.384231 | [10 empty] | 262 | 4.629039
261 | 5.120777 | 261 | 4.592054 | 261 | 6.041671 | 261 | 5.153035 | 261 | 5.395333 | [10 empty] | 261 | 4.641438
260 | 5.119478 | 260 | 4.597803 | 260 | 6.05804 | 260 | 5.154981 | 260 | 5.400241 | [10 empty] | 260 | 4.63711
259 | 5.129708 | 259 | 4.624628 | 259 | 6.07645 | 259 | 5.156887 | 259 | 5.411194 | [10 empty] | 259 | 4.643835
258 | 5.139615 | 258 | 4.642391 | 258 | 6.070651 | 258 | 5.170731 | 258 | 5.419479 | [10 empty] | 258 | 4.673598
257 | 5.159633 | 257 | 4.661873 | 257 | 6.087666 | 257 | 5.205413 | 257 | 5.44739 | [10 empty] | 257 | 4.70747
256 | 5.175257 | 256 | 4.671613 | 256 | 6.115453 | 256 | 5.207985 | 256 | 5.479443 | [10 empty] | 256 | 4.714432
255 | 5.197229 | 255 | 4.685706 | 255 | 6.146474 | 255 | 5.223893 | 255 | 5.49599 | [10 empty] | 255 | 4.733027
254 | 5.232975 | 254 | 4.716934 | 254 | 6.179553 | 254 | 5.264333 | 254 | 5.511825 | [10 empty] | 254 | 4.766159
253 | 5.272106 | 253 | 4.753391 | 253 | 6.213145 | 253 | 5.305211 | 253 | 5.543901 | [10 empty] | 253 | 4.796099
252 | 5.288885 | 252 | 4.7722 | 252 | 6.254951 | 252 | 5.340691 | 252 | 5.582482 | [10 empty] | 252 | 4.836568
251 | 5.330761 | 251 | 4.803876 | 251 | 6.301655 | 251 | 5.380893 | 251 | 5.61904 | [10 empty] | 251 | 4.87406
250 | 5.375717 | 250 | 4.853186 | 250 | 6.365256 | 250 | 5.422279 | 250 | 5.674399 | [10 empty] | 250 | 4.890048
249 | 5.42696 | 249 | 4.911962 | 249 | 6.406886 | 249 | 5.445042 | 249 | 5.734717 | [10 empty] | 249 | 4.924109
248 | 5.498994 | 248 | 4.976981 | 248 | 6.464518 | 248 | 5.516802 | 248 | 5.787551 | [10 empty] | 248 | 4.985185
247 | 5.560675 | 247 | 5.021097 | 247 | 6.538965 | 247 | 5.587579 | 247 | 5.843963 | [10 empty] | 247 | 5.064593
246 | 5.628316 | 246 | 5.088206 | 246 | 6.615223 | 246 | 5.627751 | 246 | 5.928691 | [10 empty] | 246 | 5.126812
245 | 5.697496 | 245 | 5.155832 | 245 | 6.69698 | 245 | 5.700713 | 245 | 6.005044 | [10 empty] | 245 | 5.172487
244 | 5.771079 | 244 | 5.220193 | 244 | 6.784433 | 244 | 5.781549 | 244 | 6.084498 | [10 empty] | 244 | 5.244558
243 | 5.856685 | 243 | 5.294855 | 243 | 6.880927 | 243 | 5.881108 | 243 | 6.168248 | [10 empty] | 243 | 5.309892
242 | 5.955365 | 242 | 5.40407 | 242 | 6.995983 | 242 | 5.993496 | 242 | 6.263014 | [10 empty] | 242 | 5.39934
241 | 6.067645 | 241 | 5.500613 | 241 | 7.128532 | 241 | 6.081463 | 241 | 6.382252 | [10 empty] | 241 | 5.488741
240 | 6.191487 | 240 | 5.612759 | 240 | 7.263351 | 240 | 6.193155 | 240 | 6.490666 | [10 empty] | 240 | 5.580367
239 | 6.320172 | 239 | 5.744431 | 239 | 7.415279 | 239 | 6.32681 | 239 | 6.647822 | [10 empty] | 239 | 5.70589
238 | 6.447935 | 238 | 5.868939 | 238 | 7.592813 | 238 | 6.463651 | 238 | 6.784782 | [10 empty] | 238 | 5.826596
237 | 6.601123 | 237 | 6.002972 | 237 | 7.768379 | 237 | 6.608208 | 237 | 6.928234 | [10 empty] | 237 | 5.964208
236 | 6.771666 | 236 | 6.150144 | 236 | 7.929167 | 236 | 6.750894 | 236 | 7.103608 | [10 empty] | 236 | 6.107781
235 | 6.949196 | 235 | 6.300723 | 235 | 8.117503 | 235 | 6.926221 | 235 | 7.275296 | [10 empty] | 235 | 6.238732
234 | 7.115501 | 234 | 6.449773 | 234 | 8.304121 | 234 | 7.085678 | 234 | 7.472328 | [10 empty] | 234 | 6.37621
233 | 7.256175 | 233 | 6.599833 | 233 | 8.468493 | 233 | 7.225147 | 233 | 7.629991 | [10 empty] | 233 | 6.511708
232 | 7.40018 | 232 | 6.755535 | 232 | 8.637764 | 232 | 7.3822 | 232 | 7.77586 | [10 empty] | 232 | 6.634032
231 | 7.58135 | 231 | 6.893963 | 231 | 8.812181 | 231 | 7.531507 | 231 | 7.920586 | [10 empty] | 231 | 6.770321
230 | 7.737616 | 230 | 7.026493 | 230 | 9.004699 | 230 | 7.694383 | 230 | 8.092798 | [10 empty] | 230 | 6.91489
229 | 7.878246 | 229 | 7.173354 | 229 | 9.17976 | 229 | 7.846453 | 229 | 8.289469 | [10 empty] | 229 | 7.055581
228 | 8.032425 | 228 | 7.349715 | 228 | 9.369529 | 228 | 8.007634 | 228 | 8.435154 | [10 empty] | 228 | 7.164162
227 | 8.19199 | 227 | 7.480512 | 227 | 9.548905 | 227 | 8.145039 | 227 | 8.617656 | [10 empty] | 227 | 7.293818
226 | 8.377411 | 226 | 7.608876 | 226 | 9.74474 | 226 | 8.314038 | 226 | 8.774442 | [10 empty] | 226 | 7.470262
225 | 8.544285 | 225 | 7.787286 | 225 | 9.977344 | 225 | 8.4752 | 225 | 8.960487 | [10 empty] | 225 | 7.619202
224 | 8.656067 | 224 | 7.930533 | 224 | 10.116206 | 224 | 8.59382 | 224 | 9.116513 | [10 empty] | 224 | 7.703655
223 | 8.835672 | 223 | 8.068623 | 223 | 10.274117 | 223 | 8.778258 | 223 | 9.28072 | [10 empty] | 223 | 7.849124
222 | 9.030409 | 222 | 8.235306 | 222 | 10.518956 | 222 | 8.918745 | 222 | 9.47718 | [10 empty] | 222 | 8.013588
221 | 9.232719 | 221 | 8.368388 | 221 | 10.714678 | 221 | 9.084211 | 221 | 9.629666 | [10 empty] | 221 | 8.14551
220 | 9.369206 | 220 | 8.550239 | 220 | 10.913158 | 220 | 9.263244 | 220 | 9.791775 | [10 empty] | 220 | 8.289115
219 | 9.56527 | 219 | 8.755694 | 219 | 11.111828 | 219 | 9.459954 | 219 | 9.972228 | [10 empty] | 219 | 8.464842
218 | 9.756227 | 218 | 8.955393 | 218 | 11.360259 | 218 | 9.676794 | 218 | 10.168524 | [10 empty] | 218 | 8.679386
217 | 10.038282 | 217 | 9.177229 | 217 | 11.577237 | 217 | 9.944193 | 217 | 10.450913 | [10 empty] | 217 | 8.897114
216 | 10.280071 | 216 | 9.42756 | 216 | 11.88267 | 216 | 10.209935 | 216 | 10.736436 | [10 empty] | 216 | 9.096713
215 | 10.589858 | 215 | 9.706461 | 215 | 12.24468 | 215 | 10.470659 | 215 | 11.095934 | [10 empty] | 215 | 9.364545
214 | 10.911883 | 214 | 10.018169 | 214 | 12.691689 | 214 | 10.815414 | 214 | 11.482701 | [10 empty] | 214 | 9.766625
213 | 11.405773 | 213 | 10.437665 | 213 | 13.129066 | 213 | 11.199616 | 213 | 11.863148 | [10 empty] | 213 | 10.108836
212 | 11.929467 | 212 | 10.869477 | 212 | 13.738362 | 212 | 11.683585 | 212 | 12.419267 | [10 empty] | 212 | 10.521471
211 | 12.443981 | 211 | 11.381041 | 211 | 14.450544 | 211 | 12.282329 | 211 | 12.943229 | [10 empty] | 211 | 11.037109
210 | 13.030245 | 210 | 11.965486 | 210 | 15.121438 | 210 | 12.831956 | 210 | 13.613446 | [10 empty] | 210 | 11.658888
209 | 13.647831 | 209 | 12.569372 | 209 | 15.751628 | 209 | 13.519968 | 209 | 14.261087 | [10 empty] | 209 | 12.284867
208 | 14.356145 | 208 | 13.17825 | 208 | 16.585063 | 208 | 14.123668 | 208 | 14.924637 | [10 empty] | 208 | 12.884035
207 | 15.025479 | 207 | 13.821606 | 207 | 17.352421 | 207 | 14.680995 | 207 | 15.700019 | [10 empty] | 207 | 13.536814
206 | 15.421265 | 206 | 14.189993 | 206 | 17.945003 | 206 | 15.235835 | 206 | 16.058018 | [10 empty] | 206 | 13.930267
205 | 15.890454 | 205 | 14.527517 | 205 | 18.36214 | 205 | 15.629572 | 205 | 16.548263 | [10 empty] | 205 | 14.345398
204 | 16.125206 | 204 | 14.912697 | 204 | 18.600522 | 204 | 15.866032 | 204 | 16.798212 | [10 empty] | 204 | 14.76603
203 | 16.298595 | 203 | 15.053824 | 203 | 18.726414 | 203 | 16.010607 | 203 | 16.955202 | [10 empty] | 203 | 14.839278
202 | 16.63017 | 202 | 15.279439 | 202 | 19.005351 | 202 | 16.035867 | 202 | 17.143411 | [10 empty] | 202 | 14.954252
201 | 16.541218 | 201 | 15.413654 | 201 | 19.180365 | 201 | 16.278435 | 201 | 17.148797 | [10 empty] | 201 | 15.05289
200 | 16.684709 | 200 | 15.417391 | 200 | 19.220268 | 200 | 16.435403 | 200 | 17.337308 | [10 empty] | 200 | 15.323921