## Summary
[Summary]
File Name | ZnAgO_3%_400C.DAT
Date of measurement | 2019-02-07
Time of measurement | 18:10
COMMENT1 | ZnAgO_3%_400C
COMMENT2 | IOS
COMMENT3
COMMENT4
Serial number | 722
Version
Sample weight | 0.3224 | [g] |  | Saturated vapor pressure | 100.89 | [kPa]
Standard volume | 9.85 | [cm3] |  | Adsorption cross section area | 0.162 | [nm2]
Dead volume | 15.849 | [cm3] |  | File name of walladsorption
Equilibrium time | 0 | [sec] |  | Wall adsorption correction value 1
Adsorptive | N2 |  |  | Wall adsorption correction value 2
Apparatus temperature | 0 | [C] |  | Number of adsorption data | 45
Adsorption temperature | 77.000 | [K] |  | Number of desorption data | 34
BET plot
Vm |  | 2.2983 | [cm3(STP) g-1]
as,BET |  | 10.003 | [m2 g-1]
C |  | 206.43
Total pore volume(p/p0=0.990) |  | 0.1405 | [cm3 g-1]
Mean pore diameter |  | 56.163 | [nm]

## BET
[BET plot]
File Name |  | ZnAgO_3%_400C.DAT | [5 empty] | 0.05 | 0.02375769
Date of measurement |  | 2019-02-07 | [5 empty] | 0.35 | 0.1536571
Time of measurement |  | 18:10
COMMENT1 |  | ZnAgO_3%_400C
COMMENT2 |  | IOS
COMMENT3
COMMENT4
Serial number |  | 722
Version
Sample weight |  | 0.3224 | [g] |  | Saturated vapor pressure | 100.89 | [kPa]
Standard volume |  | 9.85 | [cm3] |  | Adsorption cross section area | 0.162 | [nm2]
Dead volume |  | 15.849 | [cm3] |  | File name of walladsorption
Equilibrium time |  | 0 | [sec] |  | Wall adsorption correction value 1
Adsorptive |  | N2 |  |  | Wall adsorption correction value 2
Apparatus temperature |  | 0 | [C] |  | Number of adsorption data | 45
Adsorption temperature |  | 77.000 | [K] |  | Number of desorption data | 34
Starting point |  |  | 3
End point |  |  | 7
Slope(Linear) |  |  | 0.433
Intercept(Linear) |  |  | 0.0021078
Correlation coefficient |  |  | 1
Vm |  |  | 2.2983 | [cm3(STP) g-1]
as,BET |  |  | 10.003 | [m2 g-1]
C |  |  | 206.43
Total pore volume(p/p0=0.990) |  |  | 0.1405 | [cm3 g-1]
Mean pore diameter |  |  | 56.163 | [nm]
No | p/p0 | p/Va(p0-p)
0 | 0 | 0
1 | 0.041642 | 0.020055
2 | 0.0646 | 0.030088
3 | 0.08463 | 0.03876
4 | 0.1049 | 0.047528
5 | 0.125 | 0.056206
6 | 0.1351 | 0.060622
7 | 0.1553 | 0.069348
8 | 0.1751 | 0.077882
9 | 0.205 | 0.090709
10 | 0.2546 | 0.1119
11 | 0.3046 | 0.133
12 | 0.3544 | 0.1543
13 | 0.4038 | 0.1768
14 | 0.4537 | 0.2026