## Summary
[Summary]
File Name | ZnAgO_5%_400C.DAT
Date of measurement | 2019-02-08
Time of measurement | 17:16
COMMENT1 | ZnAgO_5%_400C
COMMENT2 | IOS
COMMENT3
COMMENT4
Serial number | 722
Version
Sample weight | 0.2306 | [g] |  | Saturated vapor pressure | 100.51 | [kPa]
Standard volume | 9.85 | [cm3] |  | Adsorption cross section area | 0.162 | [nm2]
Dead volume | 16.161 | [cm3] |  | File name of walladsorption
Equilibrium time | 0 | [sec] |  | Wall adsorption correction value 1
Adsorptive | N2 |  |  | Wall adsorption correction value 2
Apparatus temperature | 0 | [C] |  | Number of adsorption data | 45
Adsorption temperature | 77.000 | [K] |  | Number of desorption data | 33
BET plot
Vm |  | 2.3378 | [cm3(STP) g-1]
as,BET |  | 10.175 | [m2 g-1]
C |  | 213.03
Total pore volume(p/p0=0.990) |  | 0.1339 | [cm3 g-1]
Mean pore diameter |  | 52.656 | [nm]

## BET
[BET plot]
File Name |  | ZnAgO_5%_400C.DAT | [5 empty] | 0.05 | 0.02329513
Date of measurement |  | 2019-02-08 | [5 empty] | 0.35 | 0.1510183
Time of measurement |  | 17:16
COMMENT1 |  | ZnAgO_5%_400C
COMMENT2 |  | IOS
COMMENT3
COMMENT4
Serial number |  | 722
Version
Sample weight |  | 0.2306 | [g] |  | Saturated vapor pressure | 100.51 | [kPa]
Standard volume |  | 9.85 | [cm3] |  | Adsorption cross section area | 0.162 | [nm2]
Dead volume |  | 16.161 | [cm3] |  | File name of walladsorption
Equilibrium time |  | 0 | [sec] |  | Wall adsorption correction value 1
Adsorptive |  | N2 |  |  | Wall adsorption correction value 2
Apparatus temperature |  | 0 | [C] |  | Number of adsorption data | 45
Adsorption temperature |  | 77.000 | [K] |  | Number of desorption data | 33
Starting point |  |  | 3
End point |  |  | 7
Slope(Linear) |  |  | 0.4257
Intercept(Linear) |  |  | 0.0020079
Correlation coefficient |  |  | 1
Vm |  |  | 2.3378 | [cm3(STP) g-1]
as,BET |  |  | 10.175 | [m2 g-1]
C |  |  | 213.03
Total pore volume(p/p0=0.990) |  |  | 0.1339 | [cm3 g-1]
Mean pore diameter |  |  | 52.656 | [nm]
No | p/p0 | p/Va(p0-p)
0 | 0 | 0
1 | 0.030544 | 0.014875
2 | 0.063734 | 0.029165
3 | 0.085033 | 0.038215
4 | 0.1053 | 0.046813
5 | 0.1252 | 0.055331
6 | 0.1454 | 0.063916
7 | 0.1652 | 0.072337
8 | 0.185 | 0.080658
9 | 0.2048 | 0.088982
10 | 0.2547 | 0.11
11 | 0.3046 | 0.1311
12 | 0.3543 | 0.1522
13 | 0.404 | 0.1755
14 | 0.454 | 0.2015