## Summary
[Summary]
File Name | ZnAgO_7%_400C.DAT
Date of measurement | 2019-02-08
Time of measurement | 18:04
COMMENT1 | ZnAgO_7%_400C
COMMENT2 | IOS
COMMENT3
COMMENT4
Serial number | 722
Version
Sample weight | 0.2944 | [g] |  | Saturated vapor pressure | 100.52 | [kPa]
Standard volume | 9.85 | [cm3] |  | Adsorption cross section area | 0.162 | [nm2]
Dead volume | 16.163 | [cm3] |  | File name of walladsorption
Equilibrium time | 0 | [sec] |  | Wall adsorption correction value 1
Adsorptive | N2 |  |  | Wall adsorption correction value 2
Apparatus temperature | 0 | [C] |  | Number of adsorption data | 47
Adsorption temperature | 77.000 | [K] |  | Number of desorption data | 30
BET plot
Vm |  | 2.4625 | [cm3(STP) g-1]
as,BET |  | 10.718 | [m2 g-1]
C |  | 195.45
Total pore volume(p/p0=0.990) |  | 0.1688 | [cm3 g-1]
Mean pore diameter |  | 62.993 | [nm]

## BET
[BET plot]
File Name |  | ZnAgO_7%_400C.DAT | [5 empty] | 0.05 | 0.02227846
Date of measurement |  | 2019-02-08 | [5 empty] | 0.35 | 0.1434831
Time of measurement |  | 18:04
COMMENT1 |  | ZnAgO_7%_400C
COMMENT2 |  | IOS
COMMENT3
COMMENT4
Serial number |  | 722
Version
Sample weight |  | 0.2944 | [g] |  | Saturated vapor pressure | 100.52 | [kPa]
Standard volume |  | 9.85 | [cm3] |  | Adsorption cross section area | 0.162 | [nm2]
Dead volume |  | 16.163 | [cm3] |  | File name of walladsorption
Equilibrium time |  | 0 | [sec] |  | Wall adsorption correction value 1
Adsorptive |  | N2 |  |  | Wall adsorption correction value 2
Apparatus temperature |  | 0 | [C] |  | Number of adsorption data | 47
Adsorption temperature |  | 77.000 | [K] |  | Number of desorption data | 30
Starting point |  |  | 3
End point |  |  | 7
Slope(Linear) |  |  | 0.404
Intercept(Linear) |  |  | 0.0020777
Correlation coefficient |  |  | 1
Vm |  |  | 2.4625 | [cm3(STP) g-1]
as,BET |  |  | 10.718 | [m2 g-1]
C |  |  | 195.45
Total pore volume(p/p0=0.990) |  |  | 0.1688 | [cm3 g-1]
Mean pore diameter |  |  | 62.993 | [nm]
No | p/p0 | p/Va(p0-p)
0 | 0 | 0
1 | 0.035598 | 0.016258
2 | 0.063885 | 0.027851
3 | 0.08475 | 0.036309
4 | 0.1049 | 0.044463
5 | 0.1251 | 0.052608
6 | 0.1449 | 0.060623
7 | 0.1552 | 0.064783
8 | 0.1751 | 0.072779
9 | 0.2049 | 0.084709
10 | 0.2548 | 0.1047
11 | 0.3047 | 0.1244
12 | 0.3545 | 0.1447
13 | 0.4036 | 0.166
14 | 0.4539 | 0.1905