## Summary
[Summary]
File Name | ZnNiO_10%_400C.DAT
Date of measurement | 2019-02-14
Time of measurement | 21:02
COMMENT1 | ZnNiO_10%_400C
COMMENT2 | IOS
COMMENT3
COMMENT4
Serial number | 722
Version
Sample weight | 0.3197 | [g] |  | Saturated vapor pressure | 100.54 | [kPa]
Standard volume | 9.85 | [cm3] |  | Adsorption cross section area | 0.162 | [nm2]
Dead volume | 15.905 | [cm3] |  | File name of walladsorption
Equilibrium time | 0 | [sec] |  | Wall adsorption correction value 1
Adsorptive | N2 |  |  | Wall adsorption correction value 2
Apparatus temperature | 0 | [C] |  | Number of adsorption data | 49
Adsorption temperature | 77.000 | [K] |  | Number of desorption data | 34
BET plot
Vm |  | 3.1707 | [cm3(STP) g-1]
as,BET |  | 13.8 | [m2 g-1]
C |  | 162.36
Total pore volume(p/p0=0.990) |  | 0.1958 | [cm3 g-1]
Mean pore diameter |  | 56.754 | [nm]

## BET
[BET plot]
File Name |  | ZnNiO_10%_400C.DAT | [5 empty] | 0.05 | 0.01761484
Date of measurement |  | 2019-02-14 | [5 empty] | 0.35 | 0.1116488
Time of measurement |  | 21:02
COMMENT1 |  | ZnNiO_10%_400C
COMMENT2 |  | IOS
COMMENT3
COMMENT4
Serial number |  | 722
Version
Sample weight |  | 0.3197 | [g] |  | Saturated vapor pressure | 100.54 | [kPa]
Standard volume |  | 9.85 | [cm3] |  | Adsorption cross section area | 0.162 | [nm2]
Dead volume |  | 15.905 | [cm3] |  | File name of walladsorption
Equilibrium time |  | 0 | [sec] |  | Wall adsorption correction value 1
Adsorptive |  | N2 |  |  | Wall adsorption correction value 2
Apparatus temperature |  | 0 | [C] |  | Number of adsorption data | 49
Adsorption temperature |  | 77.000 | [K] |  | Number of desorption data | 34
Starting point |  |  | 3
End point |  |  | 7
Slope(Linear) |  |  | 0.3134
Intercept(Linear) |  |  | 0.0019425
Correlation coefficient |  |  | 1
Vm |  |  | 3.1707 | [cm3(STP) g-1]
as,BET |  |  | 13.8 | [m2 g-1]
C |  |  | 162.36
Total pore volume(p/p0=0.990) |  |  | 0.1958 | [cm3 g-1]
Mean pore diameter |  |  | 56.754 | [nm]
No | p/p0 | p/Va(p0-p)
0 | 0 | 0
1 | 0.028965 | 0.010626
2 | 0.062249 | 0.021359
3 | 0.084575 | 0.028435
4 | 0.1047 | 0.034785
5 | 0.1249 | 0.041108
6 | 0.1348 | 0.044207
7 | 0.1447 | 0.047282
8 | 0.1551 | 0.050486
9 | 0.1746 | 0.056557
10 | 0.1851 | 0.05983
11 | 0.2046 | 0.065922
12 | 0.2537 | 0.081231
13 | 0.3037 | 0.096974
14 | 0.3531 | 0.1129
15 | 0.4024 | 0.1299
16 | 0.4522 | 0.149