## Summary
[Summary]
File Name | ZnNiO_3%_400C.DAT
Date of measurement | 2019-02-12
Time of measurement | 17:38
COMMENT1 | ZnNiO_3%_400C
COMMENT2 | IOS
COMMENT3
COMMENT4
Serial number | 722
Version
Sample weight | 0.2707 | [g] | Saturated vapor pressure | 100.91 | [kPa]
Standard volume | 9.85 | [cm3] | Adsorption cross section area | 0.162 | [nm2]
Dead volume | 15.64 | [cm3] | File name of walladsorption
Equilibrium time | 0 | [sec] | Wall adsorption correction value 1
Adsorptive | N2 |  | Wall adsorption correction value 2
Apparatus temperature | 0 | [C] | Number of adsorption data | 47
Adsorption temperature | 77.000 | [K] | Number of desorption data | 31

## AdsDes
[Adsorption / desorption isotherm]
File Name |  | ZnNiO_3%_400C.DAT
Date of measurement |  | 2019-02-12
Time of measurement |  | 17:38
COMMENT1 |  | ZnNiO_3%_400C
COMMENT2 |  | IOS
COMMENT3
COMMENT4
Serial number |  | 722
Version
Sample weight |  | 0.2707 | [g] |  | Saturated vapor pressure |  | 100.91 | [kPa]
Standard volume |  | 9.85 | [cm3] |  | Adsorption cross section area |  | 0.162 | [nm2]
Dead volume |  | 15.64 | [cm3] |  | File name of walladsorption
Equilibrium time |  | 0 | [sec] |  | Wall adsorption correction value 1
Adsorptive |  | N2 |  |  | Wall adsorption correction value 2
Apparatus temperature |  | 0 | [C] |  | Number of adsorption data |  | 47
Adsorption temperature |  | 77.000 | [K] |  | Number of desorption data |  | 31
No | pi/kPa | pe/kPa | pe2/kPa | p0/kPa | p/p0 | Va/cm3(STP) g-1
ADS
1 | 0 | 2.9188 | 0 | 100.62 | 0.029008 | 2.5468
2 | 0 | 6.3635 | 0 | 100.63 | 0.063237 | 2.815
3 | 0 | 8.5202 | 0 | 100.62 | 0.084677 | 2.9322
4 | 0 | 10.572 | 0 | 100.62 | 0.1051 | 3.0315
5 | 0 | 12.608 | 0 | 100.61 | 0.1253 | 3.1238
6 | 0 | 14.615 | 0 | 100.62 | 0.1452 | 3.2124
7 | 0 | 16.625 | 0 | 100.63 | 0.1652 | 3.3013
8 | 0 | 18.648 | 0 | 100.65 | 0.1853 | 3.3931
9 | 0 | 20.652 | 0 | 100.66 | 0.2052 | 3.4861
10 | 0 | 25.642 | 0 | 100.68 | 0.2547 | 3.7414
11 | 0 | 30.673 | 0 | 100.66 | 0.3047 | 4.0315
12 | 0 | 35.665 | 0 | 100.68 | 0.3542 | 4.3493
13 | 0 | 40.644 | 0 | 100.7 | 0.4036 | 4.68
14 | 0 | 45.683 | 0 | 100.71 | 0.4536 | 5.0144
15 | 0 | 50.728 | 0 | 100.69 | 0.5038 | 5.3434
16 | 0 | 55.741 | 0 | 100.71 | 0.5535 | 5.6754
17 | 0 | 60.752 | 0 | 100.72 | 0.6032 | 6.0297
18 | 0 | 65.727 | 0 | 100.78 | 0.6522 | 6.43
19 | 0 | 70.682 | 0 | 100.76 | 0.7015 | 6.9117
20 | 0 | 75.528 | 0 | 100.77 | 0.7495 | 7.5165
21 | 0 | 80.36 | 0 | 100.8 | 0.7972 | 8.3248
22 | 0 | 84.829 | 0 | 100.79 | 0.8416 | 9.3979
23 | 0 | 85.869 | 0 | 100.86 | 0.8514 | 9.7263
24 | 0 | 87.478 | 0 | 100.85 | 0.8674 | 10.314
25 | 0 | 89.718 | 0 | 100.87 | 0.8894 | 11.441
26 | 0 | 90.682 | 0 | 100.86 | 0.8991 | 12.079
27 | 0 | 91.873 | 0 | 100.88 | 0.9107 | 13.08
28 | 0 | 92.622 | 0 | 100.91 | 0.9179 | 13.87
29 | 0 | 93.549 | 0 | 100.93 | 0.9269 | 15.131
30 | 0 | 94.771 | 0 | 100.94 | 0.9389 | 17.475
31 | 0 | 95.132 | 0 | 100.95 | 0.9424 | 18.358
32 | 0 | 95.856 | 0 | 101.01 | 0.949 | 20.743
33 | 0 | 96.108 | 0 | 101 | 0.9516 | 21.678
34 | 0 | 96.716 | 0 | 100.97 | 0.9579 | 25.018
35 | 0 | 96.901 | 0 | 101 | 0.9594 | 26.095
36 | 0 | 97.7 | 0 | 101.07 | 0.9667 | 33.263
37 | 0 | 98.185 | 0 | 101.04 | 0.9717 | 40.028
38 | 0 | 98.641 | 0 | 101.06 | 0.9761 | 49.376
39 | 0 | 98.907 | 0 | 101.04 | 0.9789 | 56.686
40 | 0 | 99.053 | 0 | 101.05 | 0.9802 | 63.839
41 | 0 | 99.277 | 0 | 101.04 | 0.9826 | 70.84
42 | 0 | 99.404 | 0 | 101.06 | 0.9836 | 77.727
43 | 0 | 99.595 | 0 | 101.08 | 0.9853 | 84.481
44 | 0 | 99.662 | 0 | 101.07 | 0.9861 | 91.134
45 | 0 | 99.816 | 0 | 101.08 | 0.9875 | 97.657
46 | 0 | 99.925 | 0 | 101.07 | 0.9887 | 104.08
47 | 0 | 100.06 | 0 | 101.06 | 0.9901 | 113.43
DES
1 | 0 | 99.875 | 0 | 101.04 | 0.9885 | 112.41
2 | 0 | 99.773 | 0 | 101.01 | 0.9878 | 111.47
3 | 0 | 99.699 | 0 | 101.03 | 0.9868 | 110.58
4 | 0 | 99.362 | 0 | 101.03 | 0.9835 | 103.01
5 | 0 | 99.16 | 0 | 101.01 | 0.9817 | 95.955
6 | 0 | 98.941 | 0 | 101 | 0.9796 | 89.231
7 | 0 | 98.588 | 0 | 100.98 | 0.9763 | 79.597
8 | 0 | 98.346 | 0 | 100.98 | 0.9739 | 70.638
9 | 0 | 98.083 | 0 | 100.97 | 0.9714 | 63.847
10 | 0 | 97.729 | 0 | 100.95 | 0.9681 | 54.577
11 | 0 | 97.336 | 0 | 100.94 | 0.9643 | 45.927
12 | 0 | 96.84 | 0 | 100.97 | 0.9591 | 36.659
13 | 0 | 96.088 | 0 | 100.96 | 0.9517 | 28.37
14 | 0 | 94.77 | 0 | 100.98 | 0.9385 | 20.31
15 | 0 | 92.678 | 0 | 100.97 | 0.9179 | 15.071
16 | 0 | 91.029 | 0 | 100.99 | 0.9014 | 12.966
17 | 0 | 89.626 | 0 | 100.99 | 0.8875 | 11.758
18 | 0 | 88.406 | 0 | 100.99 | 0.8754 | 10.967
19 | 0 | 86.579 | 0 | 100.99 | 0.8573 | 10.082
20 | 0 | 85.645 | 0 | 100.99 | 0.8481 | 9.7099
21 | 0 | 81.785 | 0 | 100.98 | 0.8099 | 8.5837
22 | 0 | 80.598 | 0 | 101 | 0.798 | 8.3142
23 | 0 | 76.22 | 0 | 101.03 | 0.7544 | 7.5182
24 | 0 | 70.993 | 0 | 101.03 | 0.7027 | 6.8255
25 | 0 | 65.583 | 0 | 101.05 | 0.649 | 6.2761
26 | 0 | 60.397 | 0 | 101.05 | 0.5977 | 5.8456
27 | 0 | 55.272 | 0 | 101.07 | 0.5469 | 5.4766
28 | 0 | 50.196 | 0 | 101.08 | 0.4966 | 5.1324
29 | 0 | 45.141 | 0 | 101.09 | 0.4465 | 4.7914
30 | 0 | 40.09 | 0 | 101.1 | 0.3965 | 4.4499
31 | 0 | 30.046 | 0 | 101.1 | 0.2972 | 3.787