## Summary
[Summary]
File Name | ZnNiO_5%_400C.DAT
Date of measurement | 2019-02-13
Time of measurement | 20:05
COMMENT1 | ZnNiO_5%_400C
COMMENT2 | IOS
COMMENT3
COMMENT4
Serial number | 722
Version
Sample weight | 0.3775 | [g] |  | Saturated vapor pressure | 100.73 | [kPa]
Standard volume | 9.85 | [cm3] |  | Adsorption cross section area | 0.162 | [nm2]
Dead volume | 15.442 | [cm3] |  | File name of walladsorption
Equilibrium time | 0 | [sec] |  | Wall adsorption correction value 1
Adsorptive | N2 |  |  | Wall adsorption correction value 2
Apparatus temperature | 0 | [C] |  | Number of adsorption data | 49
Adsorption temperature | 77.000 | [K] |  | Number of desorption data | 32
BET plot
Vm |  | 3.1306 | [cm3(STP) g-1]
as,BET |  | 13.626 | [m2 g-1]
C |  | 170.46
Total pore volume(p/p0=0.990) |  | 0.1898 | [cm3 g-1]
Mean pore diameter |  | 55.707 | [nm]

## BET
[BET plot]
File Name |  | ZnNiO_5%_400C.DAT | [5 empty] | 0.05 | 0.01775136
Date of measurement |  | 2019-02-13 | [5 empty] | 0.35 | 0.1130161
Time of measurement |  | 20:05
COMMENT1 |  | ZnNiO_5%_400C
COMMENT2 |  | IOS
COMMENT3
COMMENT4
Serial number |  | 722
Version
Sample weight |  | 0.3775 | [g] |  | Saturated vapor pressure | 100.73 | [kPa]
Standard volume |  | 9.85 | [cm3] |  | Adsorption cross section area | 0.162 | [nm2]
Dead volume |  | 15.442 | [cm3] |  | File name of walladsorption
Equilibrium time |  | 0 | [sec] |  | Wall adsorption correction value 1
Adsorptive |  | N2 |  |  | Wall adsorption correction value 2
Apparatus temperature |  | 0 | [C] |  | Number of adsorption data | 49
Adsorption temperature |  | 77.000 | [K] |  | Number of desorption data | 32
Starting point |  |  | 3
End point |  |  | 7
Slope(Linear) |  |  | 0.3175
Intercept(Linear) |  |  | 0.0018739
Correlation coefficient |  |  | 1
Vm |  |  | 3.1306 | [cm3(STP) g-1]
as,BET |  |  | 13.626 | [m2 g-1]
C |  |  | 170.46
Total pore volume(p/p0=0.990) |  |  | 0.1898 | [cm3 g-1]
Mean pore diameter |  |  | 55.707 | [nm]
No | p/p0 | p/Va(p0-p)
0 | 0 | 0
1 | 0.033558 | 0.012251
2 | 0.062516 | 0.021663
3 | 0.0839 | 0.028511
4 | 0.1043 | 0.034995
5 | 0.1244 | 0.041385
6 | 0.1347 | 0.044655
7 | 0.1446 | 0.0478
8 | 0.1547 | 0.051014
9 | 0.1647 | 0.05421
10 | 0.1747 | 0.057376
11 | 0.185 | 0.060654
12 | 0.2047 | 0.066901
13 | 0.2536 | 0.082372
14 | 0.3033 | 0.09814
15 | 0.3527 | 0.1141
16 | 0.4019 | 0.1311
17 | 0.4517 | 0.1503