## Summary
[Summary]
File Name | ZnNiO_7%_400C.DAT
Date of measurement | 2019-02-13
Time of measurement | 19:01
COMMENT1 | ZnNiO_7%_400C
COMMENT2 | IOS
COMMENT3
COMMENT4
Serial number | 722
Version
Sample weight | 0.3205 | [g] |  | Saturated vapor pressure | 100.75 | [kPa]
Standard volume | 9.85 | [cm3] |  | Adsorption cross section area | 0.162 | [nm2]
Dead volume | 16.063 | [cm3] |  | File name of walladsorption
Equilibrium time | 0 | [sec] |  | Wall adsorption correction value 1
Adsorptive | N2 |  |  | Wall adsorption correction value 2
Apparatus temperature | 0 | [C] |  | Number of adsorption data | 46
Adsorption temperature | 77.000 | [K] |  | Number of desorption data | 32
BET plot
Vm |  | 3.2642 | [cm3(STP) g-1]
as,BET |  | 14.207 | [m2 g-1]
C |  | 179.28
Total pore volume(p/p0=0.990) |  | 0.1825 | [cm3 g-1]
Mean pore diameter |  | 51.385 | [nm]

## BET
[BET plot]
File Name |  | ZnNiO_7%_400C.DAT | [5 empty] | 0.05 | 0.01694102
Date of measurement |  | 2019-02-13 | [5 empty] | 0.35 | 0.1083343
Time of measurement |  | 19:01
COMMENT1 |  | ZnNiO_7%_400C
COMMENT2 |  | IOS
COMMENT3
COMMENT4
Serial number |  | 722
Version
Sample weight |  | 0.3205 | [g] |  | Saturated vapor pressure | 100.75 | [kPa]
Standard volume |  | 9.85 | [cm3] |  | Adsorption cross section area | 0.162 | [nm2]
Dead volume |  | 16.063 | [cm3] |  | File name of walladsorption
Equilibrium time |  | 0 | [sec] |  | Wall adsorption correction value 1
Adsorptive |  | N2 |  |  | Wall adsorption correction value 2
Apparatus temperature |  | 0 | [C] |  | Number of adsorption data | 46
Adsorption temperature |  | 77.000 | [K] |  | Number of desorption data | 32
Starting point |  |  | 3
End point |  |  | 7
Slope(Linear) |  |  | 0.3046
Intercept(Linear) |  |  | 0.0017088
Correlation coefficient |  |  | 1
Vm |  |  | 3.2642 | [cm3(STP) g-1]
as,BET |  |  | 14.207 | [m2 g-1]
C |  |  | 179.28
Total pore volume(p/p0=0.990) |  |  | 0.1825 | [cm3 g-1]
Mean pore diameter |  |  | 51.385 | [nm]
No | p/p0 | p/Va(p0-p)
0 | 0 | 0
1 | 0.027203 | 0.0096845
2 | 0.062016 | 0.020551
3 | 0.084192 | 0.027355
4 | 0.1045 | 0.033543
5 | 0.1255 | 0.039932
6 | 0.1451 | 0.045921
7 | 0.1648 | 0.051922
8 | 0.1749 | 0.054996
9 | 0.185 | 0.058097
10 | 0.2055 | 0.064359
11 | 0.2543 | 0.079244
12 | 0.3042 | 0.0945
13 | 0.3538 | 0.1099
14 | 0.403 | 0.1264
15 | 0.453 | 0.1451