## Results
0min |  | 40min |  | 80min |  | 120min |  | 160min
650 | 0.006586 | 650 | 0.010626 | 650 | 0.012539 | 650 | 0.009815 | 650 | 0.00904
649 | 0.006899 | 649 | 0.011259 | 649 | 0.012735 | 649 | 0.01021 | 649 | 0.009227
648 | 0.007175 | 648 | 0.011853 | 648 | 0.01291 | 648 | 0.01057 | 648 | 0.009375
647 | 0.007433 | 647 | 0.012414 | 647 | 0.01308 | 647 | 0.010913 | 647 | 0.009529
646 | 0.007682 | 646 | 0.012933 | 646 | 0.013236 | 646 | 0.011235 | 646 | 0.009671
645 | 0.007911 | 645 | 0.013401 | 645 | 0.013388 | 645 | 0.011538 | 645 | 0.00981
644 | 0.008123 | 644 | 0.013828 | 644 | 0.013528 | 644 | 0.011827 | 644 | 0.009949
643 | 0.00831 | 643 | 0.014204 | 643 | 0.013652 | 643 | 0.012092 | 643 | 0.010073
642 | 0.008485 | 642 | 0.014548 | 642 | 0.013772 | 642 | 0.012335 | 642 | 0.010195
641 | 0.00867 | 641 | 0.014872 | 641 | 0.013902 | 641 | 0.012563 | 641 | 0.010324
640 | 0.008853 | 640 | 0.015166 | 640 | 0.014039 | 640 | 0.012779 | 640 | 0.010446
639 | 0.009015 | 639 | 0.015423 | 639 | 0.014183 | 639 | 0.012984 | 639 | 0.010567
638 | 0.009156 | 638 | 0.015633 | 638 | 0.014322 | 638 | 0.013168 | 638 | 0.010672
637 | 0.009262 | 637 | 0.015804 | 637 | 0.014439 | 637 | 0.013331 | 637 | 0.010775
636 | 0.009361 | 636 | 0.015942 | 636 | 0.014564 | 636 | 0.01348 | 636 | 0.010881
635 | 0.009449 | 635 | 0.016049 | 635 | 0.014667 | 635 | 0.013617 | 635 | 0.010981
634 | 0.00951 | 634 | 0.016118 | 634 | 0.014758 | 634 | 0.013721 | 634 | 0.011071
633 | 0.009565 | 633 | 0.016166 | 633 | 0.01484 | 633 | 0.013817 | 633 | 0.011154
632 | 0.009611 | 632 | 0.016201 | 632 | 0.01491 | 632 | 0.013896 | 632 | 0.011237
631 | 0.009664 | 631 | 0.016251 | 631 | 0.014988 | 631 | 0.013979 | 631 | 0.011337
630 | 0.009716 | 630 | 0.016295 | 630 | 0.015056 | 630 | 0.014052 | 630 | 0.011414
629 | 0.009761 | 629 | 0.016345 | 629 | 0.01511 | 629 | 0.014113 | 629 | 0.011486
628 | 0.009808 | 628 | 0.016424 | 628 | 0.015166 | 628 | 0.01417 | 628 | 0.011573
627 | 0.009862 | 627 | 0.016502 | 627 | 0.015217 | 627 | 0.014228 | 627 | 0.01166
626 | 0.009905 | 626 | 0.016586 | 626 | 0.015269 | 626 | 0.014284 | 626 | 0.011741
625 | 0.009942 | 625 | 0.016674 | 625 | 0.015324 | 625 | 0.014346 | 625 | 0.01181
624 | 0.009971 | 624 | 0.01676 | 624 | 0.015366 | 624 | 0.014398 | 624 | 0.011864
623 | 0.010007 | 623 | 0.016848 | 623 | 0.015407 | 623 | 0.014431 | 623 | 0.011917
622 | 0.010043 | 622 | 0.01692 | 622 | 0.015426 | 622 | 0.01445 | 622 | 0.01195
621 | 0.010081 | 621 | 0.016996 | 621 | 0.015442 | 621 | 0.014467 | 621 | 0.011989
620 | 0.010125 | 620 | 0.017068 | 620 | 0.015466 | 620 | 0.014484 | 620 | 0.012033
619 | 0.010158 | 619 | 0.017119 | 619 | 0.015464 | 619 | 0.014484 | 619 | 0.012053
618 | 0.010191 | 618 | 0.017168 | 618 | 0.015479 | 618 | 0.014479 | 618 | 0.012066
617 | 0.010234 | 617 | 0.017215 | 617 | 0.015489 | 617 | 0.014478 | 617 | 0.012074
616 | 0.010268 | 616 | 0.017254 | 616 | 0.015494 | 616 | 0.01446 | 616 | 0.012072
615 | 0.010301 | 615 | 0.017289 | 615 | 0.015499 | 615 | 0.01444 | 615 | 0.012067
614 | 0.010337 | 614 | 0.01731 | 614 | 0.015493 | 614 | 0.014414 | 614 | 0.012048
613 | 0.01038 | 613 | 0.017337 | 613 | 0.01549 | 613 | 0.014405 | 613 | 0.012043
612 | 0.010435 | 612 | 0.017359 | 612 | 0.015511 | 612 | 0.014404 | 612 | 0.012045
611 | 0.010486 | 611 | 0.017367 | 611 | 0.015529 | 611 | 0.014395 | 611 | 0.012032
610 | 0.010533 | 610 | 0.017387 | 610 | 0.015559 | 610 | 0.014388 | 610 | 0.012023
609 | 0.010599 | 609 | 0.017406 | 609 | 0.015601 | 609 | 0.014385 | 609 | 0.012032
608 | 0.010655 | 608 | 0.017419 | 608 | 0.015632 | 608 | 0.01438 | 608 | 0.012053
607 | 0.010701 | 607 | 0.01743 | 607 | 0.015671 | 607 | 0.01439 | 607 | 0.012085
606 | 0.010742 | 606 | 0.017446 | 606 | 0.015711 | 606 | 0.014409 | 606 | 0.012121
605 | 0.010786 | 605 | 0.017477 | 605 | 0.015764 | 605 | 0.01443 | 605 | 0.012166
604 | 0.010845 | 604 | 0.017518 | 604 | 0.015818 | 604 | 0.014455 | 604 | 0.012213
603 | 0.010912 | 603 | 0.017572 | 603 | 0.01588 | 603 | 0.014498 | 603 | 0.012266
602 | 0.010997 | 602 | 0.017655 | 602 | 0.015971 | 602 | 0.014561 | 602 | 0.012345
601 | 0.011094 | 601 | 0.017748 | 601 | 0.016056 | 601 | 0.014628 | 601 | 0.012439
600 | 0.011184 | 600 | 0.01785 | 600 | 0.01615 | 600 | 0.014703 | 600 | 0.012529
599 | 0.011277 | 599 | 0.017959 | 599 | 0.016258 | 599 | 0.014786 | 599 | 0.012626
598 | 0.011376 | 598 | 0.018067 | 598 | 0.016368 | 598 | 0.014873 | 598 | 0.012733
597 | 0.011484 | 597 | 0.018194 | 597 | 0.016495 | 597 | 0.014974 | 597 | 0.012851
596 | 0.011589 | 596 | 0.018323 | 596 | 0.016625 | 596 | 0.015073 | 596 | 0.012965
595 | 0.011692 | 595 | 0.018457 | 595 | 0.016743 | 595 | 0.015173 | 595 | 0.01308
594 | 0.01181 | 594 | 0.018591 | 594 | 0.016873 | 594 | 0.015279 | 594 | 0.013195
593 | 0.011935 | 593 | 0.018724 | 593 | 0.016994 | 593 | 0.015386 | 593 | 0.013301
592 | 0.01207 | 592 | 0.018864 | 592 | 0.017123 | 592 | 0.015493 | 592 | 0.013398
591 | 0.012227 | 591 | 0.01901 | 591 | 0.017266 | 591 | 0.015599 | 591 | 0.013496
590 | 0.012403 | 590 | 0.019171 | 590 | 0.01741 | 590 | 0.015704 | 590 | 0.013595
589 | 0.012601 | 589 | 0.019339 | 589 | 0.017564 | 589 | 0.015822 | 589 | 0.013695
588 | 0.01281 | 588 | 0.019507 | 588 | 0.017724 | 588 | 0.015941 | 588 | 0.013796
587 | 0.013026 | 587 | 0.019683 | 587 | 0.017892 | 587 | 0.016056 | 587 | 0.013897
586 | 0.013246 | 586 | 0.01986 | 586 | 0.018056 | 586 | 0.016158 | 586 | 0.013989
585 | 0.013475 | 585 | 0.02003 | 585 | 0.018215 | 585 | 0.016248 | 585 | 0.014075
584 | 0.013735 | 584 | 0.020215 | 584 | 0.018392 | 584 | 0.016346 | 584 | 0.014162
583 | 0.014025 | 583 | 0.020411 | 583 | 0.018574 | 583 | 0.016447 | 583 | 0.014258
582 | 0.014346 | 582 | 0.020625 | 582 | 0.018758 | 582 | 0.016558 | 582 | 0.014349
581 | 0.014709 | 581 | 0.02086 | 581 | 0.01896 | 581 | 0.016689 | 581 | 0.014441
580 | 0.015105 | 580 | 0.021109 | 580 | 0.019168 | 580 | 0.016828 | 580 | 0.014541
579 | 0.015541 | 579 | 0.021385 | 579 | 0.019395 | 579 | 0.016975 | 579 | 0.014645
578 | 0.016024 | 578 | 0.021695 | 578 | 0.019647 | 578 | 0.017141 | 578 | 0.014757
577 | 0.016548 | 577 | 0.02203 | 577 | 0.019901 | 577 | 0.01731 | 577 | 0.01487
576 | 0.017122 | 576 | 0.022388 | 576 | 0.020165 | 576 | 0.017487 | 576 | 0.014987
575 | 0.017755 | 575 | 0.022769 | 575 | 0.020435 | 575 | 0.017679 | 575 | 0.015114
574 | 0.018446 | 574 | 0.023173 | 574 | 0.020709 | 574 | 0.017878 | 574 | 0.015239
573 | 0.019202 | 573 | 0.023606 | 573 | 0.020999 | 573 | 0.018083 | 573 | 0.015362
572 | 0.020031 | 572 | 0.024087 | 572 | 0.02131 | 572 | 0.018293 | 572 | 0.015489
571 | 0.020941 | 571 | 0.024614 | 571 | 0.021641 | 571 | 0.01852 | 571 | 0.015615
570 | 0.021935 | 570 | 0.025186 | 570 | 0.021991 | 570 | 0.018769 | 570 | 0.015744
569 | 0.023015 | 569 | 0.025807 | 569 | 0.02236 | 569 | 0.019033 | 569 | 0.015876
568 | 0.024178 | 568 | 0.026473 | 568 | 0.022747 | 568 | 0.019312 | 568 | 0.016006
567 | 0.025421 | 567 | 0.027175 | 567 | 0.023147 | 567 | 0.019601 | 567 | 0.016138
566 | 0.026755 | 566 | 0.027922 | 566 | 0.023571 | 566 | 0.019905 | 566 | 0.016275
565 | 0.028179 | 565 | 0.028708 | 565 | 0.024018 | 565 | 0.020211 | 565 | 0.016407
564 | 0.029697 | 564 | 0.029542 | 564 | 0.024489 | 564 | 0.02051 | 564 | 0.016537
563 | 0.031326 | 563 | 0.030437 | 563 | 0.024996 | 563 | 0.020825 | 563 | 0.016675
562 | 0.033069 | 562 | 0.03139 | 562 | 0.025537 | 562 | 0.021156 | 562 | 0.016822
561 | 0.034924 | 561 | 0.032399 | 561 | 0.026103 | 561 | 0.021495 | 561 | 0.016978
560 | 0.036903 | 560 | 0.033482 | 560 | 0.026712 | 560 | 0.021856 | 560 | 0.01715
559 | 0.039012 | 559 | 0.03465 | 559 | 0.027378 | 559 | 0.022249 | 559 | 0.01734
558 | 0.041252 | 558 | 0.035911 | 558 | 0.028096 | 558 | 0.022666 | 558 | 0.017537
557 | 0.043626 | 557 | 0.037274 | 557 | 0.028879 | 557 | 0.023115 | 557 | 0.017759
556 | 0.046127 | 556 | 0.038701 | 556 | 0.029711 | 556 | 0.023586 | 556 | 0.017995
555 | 0.048763 | 555 | 0.040195 | 555 | 0.03058 | 555 | 0.024085 | 555 | 0.018248
554 | 0.051547 | 554 | 0.041771 | 554 | 0.031508 | 554 | 0.02461 | 554 | 0.018532
553 | 0.054488 | 553 | 0.043431 | 553 | 0.032493 | 553 | 0.025161 | 553 | 0.018829
552 | 0.057587 | 552 | 0.045202 | 552 | 0.03355 | 552 | 0.025757 | 552 | 0.019153
551 | 0.060857 | 551 | 0.04709 | 551 | 0.034695 | 551 | 0.026397 | 551 | 0.019512
550 | 0.064307 | 550 | 0.049099 | 550 | 0.035925 | 550 | 0.027077 | 550 | 0.019892
549 | 0.067947 | 549 | 0.051241 | 549 | 0.037238 | 549 | 0.027803 | 549 | 0.020305
548 | 0.071784 | 548 | 0.053531 | 548 | 0.038639 | 548 | 0.028583 | 548 | 0.020764
547 | 0.075819 | 547 | 0.055973 | 547 | 0.04013 | 547 | 0.029429 | 547 | 0.021265
546 | 0.080054 | 546 | 0.058545 | 546 | 0.041711 | 546 | 0.030333 | 546 | 0.0218
545 | 0.084496 | 545 | 0.061258 | 545 | 0.043386 | 545 | 0.031298 | 545 | 0.022359
544 | 0.089154 | 544 | 0.06413 | 544 | 0.045175 | 544 | 0.032341 | 544 | 0.022956
543 | 0.094022 | 543 | 0.067141 | 543 | 0.047068 | 543 | 0.033439 | 543 | 0.023585
542 | 0.099102 | 542 | 0.070302 | 542 | 0.049052 | 542 | 0.03459 | 542 | 0.024234
541 | 0.104396 | 541 | 0.073621 | 541 | 0.05114 | 541 | 0.035801 | 541 | 0.02492
540 | 0.109924 | 540 | 0.077107 | 540 | 0.053331 | 540 | 0.037083 | 540 | 0.025646
539 | 0.115699 | 539 | 0.080789 | 539 | 0.055639 | 539 | 0.038455 | 539 | 0.026423
538 | 0.121719 | 538 | 0.084666 | 538 | 0.058074 | 538 | 0.039904 | 538 | 0.027244
537 | 0.127984 | 537 | 0.088737 | 537 | 0.060634 | 537 | 0.041425 | 537 | 0.028102
536 | 0.134498 | 536 | 0.092999 | 536 | 0.063323 | 536 | 0.043026 | 536 | 0.029009
535 | 0.141271 | 535 | 0.097442 | 535 | 0.066132 | 535 | 0.044701 | 535 | 0.029953
534 | 0.148307 | 534 | 0.102073 | 534 | 0.069055 | 534 | 0.046456 | 534 | 0.030932
533 | 0.155604 | 533 | 0.106896 | 533 | 0.072099 | 533 | 0.048293 | 533 | 0.031965
532 | 0.163156 | 532 | 0.111907 | 532 | 0.075261 | 532 | 0.050216 | 532 | 0.033046
531 | 0.17096 | 531 | 0.117096 | 531 | 0.078545 | 531 | 0.052223 | 531 | 0.034161
530 | 0.179025 | 530 | 0.122469 | 530 | 0.081957 | 530 | 0.054305 | 530 | 0.035311
529 | 0.187353 | 529 | 0.12804 | 529 | 0.085493 | 529 | 0.056457 | 529 | 0.036507
528 | 0.195949 | 528 | 0.1338 | 528 | 0.089154 | 528 | 0.058683 | 528 | 0.037748
527 | 0.204814 | 527 | 0.139749 | 527 | 0.092939 | 527 | 0.060989 | 527 | 0.039032
526 | 0.213948 | 526 | 0.145902 | 526 | 0.096867 | 526 | 0.063392 | 526 | 0.04037
525 | 0.223349 | 525 | 0.152242 | 525 | 0.10094 | 525 | 0.065887 | 525 | 0.041762
524 | 0.233002 | 524 | 0.158757 | 524 | 0.105136 | 524 | 0.068456 | 524 | 0.043193
523 | 0.242898 | 523 | 0.16546 | 523 | 0.109468 | 523 | 0.071106 | 523 | 0.044672
522 | 0.253031 | 522 | 0.172328 | 522 | 0.113932 | 522 | 0.073828 | 522 | 0.046194
521 | 0.26339 | 521 | 0.179361 | 521 | 0.118506 | 521 | 0.076624 | 521 | 0.047755
520 | 0.273968 | 520 | 0.186559 | 520 | 0.123194 | 520 | 0.079506 | 520 | 0.049357
519 | 0.284762 | 519 | 0.193915 | 519 | 0.127994 | 519 | 0.082461 | 519 | 0.050996
518 | 0.29575 | 518 | 0.201433 | 518 | 0.13291 | 518 | 0.085491 | 518 | 0.052677
517 | 0.306928 | 517 | 0.209095 | 517 | 0.137941 | 517 | 0.088594 | 517 | 0.054396
516 | 0.318281 | 516 | 0.216906 | 516 | 0.143085 | 516 | 0.091771 | 516 | 0.056146
515 | 0.329803 | 515 | 0.224866 | 515 | 0.148351 | 515 | 0.095032 | 515 | 0.05793
514 | 0.341485 | 514 | 0.232957 | 514 | 0.153713 | 514 | 0.098366 | 514 | 0.059765
513 | 0.353306 | 513 | 0.241185 | 513 | 0.159174 | 513 | 0.101765 | 513 | 0.061644
512 | 0.365247 | 512 | 0.249535 | 512 | 0.164737 | 512 | 0.105235 | 512 | 0.063562
511 | 0.377286 | 511 | 0.257992 | 511 | 0.170388 | 511 | 0.108758 | 511 | 0.065522
510 | 0.389404 | 510 | 0.266553 | 510 | 0.176112 | 510 | 0.112341 | 510 | 0.067525
509 | 0.401588 | 509 | 0.275196 | 509 | 0.181903 | 509 | 0.115977 | 509 | 0.069567
508 | 0.413813 | 508 | 0.283923 | 508 | 0.18776 | 508 | 0.119666 | 508 | 0.071642
507 | 0.426073 | 507 | 0.292741 | 507 | 0.193706 | 507 | 0.123421 | 507 | 0.07376
506 | 0.438337 | 506 | 0.301604 | 506 | 0.199697 | 506 | 0.127216 | 506 | 0.075897
505 | 0.450584 | 505 | 0.310534 | 505 | 0.20575 | 505 | 0.131059 | 505 | 0.078058
504 | 0.462845 | 504 | 0.319514 | 504 | 0.211872 | 504 | 0.134967 | 504 | 0.080264
503 | 0.475069 | 503 | 0.328539 | 503 | 0.218026 | 503 | 0.13892 | 503 | 0.082513
502 | 0.487229 | 502 | 0.337624 | 502 | 0.224225 | 502 | 0.142923 | 502 | 0.084808
501 | 0.499323 | 501 | 0.346716 | 501 | 0.230442 | 501 | 0.146968 | 501 | 0.087143
500 | 0.511302 | 500 | 0.355825 | 500 | 0.236679 | 500 | 0.151033 | 500 | 0.089523
499 | 0.523191 | 499 | 0.364907 | 499 | 0.242936 | 499 | 0.155106 | 499 | 0.091934
498 | 0.53495 | 498 | 0.373947 | 498 | 0.249202 | 498 | 0.159176 | 498 | 0.094384
497 | 0.546549 | 497 | 0.382971 | 497 | 0.255494 | 497 | 0.16326 | 497 | 0.096844
496 | 0.557988 | 496 | 0.391909 | 496 | 0.261767 | 496 | 0.167373 | 496 | 0.099313
495 | 0.569227 | 495 | 0.400774 | 495 | 0.267996 | 495 | 0.171519 | 495 | 0.101812
494 | 0.580258 | 494 | 0.409587 | 494 | 0.274228 | 494 | 0.175693 | 494 | 0.104334
493 | 0.591074 | 493 | 0.418277 | 493 | 0.280431 | 493 | 0.179867 | 493 | 0.106874
492 | 0.601642 | 492 | 0.426862 | 492 | 0.286579 | 492 | 0.184026 | 492 | 0.109422
491 | 0.611996 | 491 | 0.435333 | 491 | 0.292684 | 491 | 0.188182 | 491 | 0.111985
490 | 0.622109 | 490 | 0.44366 | 490 | 0.298718 | 490 | 0.192321 | 490 | 0.114567
489 | 0.632008 | 489 | 0.451896 | 489 | 0.304707 | 489 | 0.196455 | 489 | 0.117173
488 | 0.641654 | 488 | 0.459936 | 488 | 0.310592 | 488 | 0.200564 | 488 | 0.119786
487 | 0.650943 | 487 | 0.467829 | 487 | 0.316387 | 487 | 0.204651 | 487 | 0.12241
486 | 0.65995 | 486 | 0.475524 | 486 | 0.32213 | 486 | 0.208688 | 486 | 0.125006
485 | 0.668678 | 485 | 0.482974 | 485 | 0.327772 | 485 | 0.212666 | 485 | 0.127599
484 | 0.677089 | 484 | 0.490248 | 484 | 0.333342 | 484 | 0.216608 | 484 | 0.130188
483 | 0.68519 | 483 | 0.497298 | 483 | 0.338817 | 483 | 0.220506 | 483 | 0.132743
482 | 0.692904 | 482 | 0.504139 | 482 | 0.344137 | 482 | 0.224363 | 482 | 0.135276
481 | 0.700301 | 481 | 0.510776 | 481 | 0.349326 | 481 | 0.228171 | 481 | 0.137778
480 | 0.707334 | 480 | 0.517134 | 480 | 0.354372 | 480 | 0.231919 | 480 | 0.14026
479 | 0.713991 | 479 | 0.523314 | 479 | 0.359286 | 479 | 0.235591 | 479 | 0.142723
478 | 0.72034 | 478 | 0.52929 | 478 | 0.364087 | 478 | 0.239143 | 478 | 0.145131
477 | 0.726329 | 477 | 0.535004 | 477 | 0.368693 | 477 | 0.2426 | 477 | 0.147482
476 | 0.731956 | 476 | 0.540517 | 476 | 0.37317 | 476 | 0.245977 | 476 | 0.149811
475 | 0.737224 | 475 | 0.545771 | 475 | 0.377504 | 475 | 0.249256 | 475 | 0.152084
474 | 0.742072 | 474 | 0.550757 | 474 | 0.381658 | 474 | 0.252466 | 474 | 0.154306
473 | 0.746539 | 473 | 0.555483 | 473 | 0.385658 | 473 | 0.25558 | 473 | 0.156466
472 | 0.750569 | 472 | 0.559875 | 472 | 0.389502 | 472 | 0.258579 | 472 | 0.158561
471 | 0.754172 | 471 | 0.564015 | 471 | 0.393195 | 471 | 0.261473 | 471 | 0.160597
470 | 0.757459 | 470 | 0.567871 | 470 | 0.39672 | 470 | 0.264237 | 470 | 0.162564
469 | 0.760284 | 469 | 0.571424 | 469 | 0.400045 | 469 | 0.26687 | 469 | 0.164463
468 | 0.762647 | 468 | 0.574741 | 468 | 0.403161 | 468 | 0.269415 | 468 | 0.166299
467 | 0.764651 | 467 | 0.577741 | 467 | 0.406074 | 467 | 0.271837 | 467 | 0.168043
466 | 0.766258 | 466 | 0.580481 | 466 | 0.408801 | 466 | 0.274161 | 466 | 0.169732
465 | 0.767514 | 465 | 0.582951 | 465 | 0.411349 | 465 | 0.276373 | 465 | 0.171346
464 | 0.768348 | 464 | 0.585124 | 464 | 0.413685 | 464 | 0.278442 | 464 | 0.172878
463 | 0.768809 | 463 | 0.58707 | 463 | 0.415833 | 463 | 0.280412 | 463 | 0.174355
462 | 0.768923 | 462 | 0.588669 | 462 | 0.417808 | 462 | 0.282234 | 462 | 0.175751
461 | 0.768574 | 461 | 0.589912 | 461 | 0.419606 | 461 | 0.283927 | 461 | 0.177093
460 | 0.767932 | 460 | 0.590902 | 460 | 0.42126 | 460 | 0.2855 | 460 | 0.178379
459 | 0.766923 | 459 | 0.591584 | 459 | 0.422739 | 459 | 0.286943 | 459 | 0.179555
458 | 0.765599 | 458 | 0.592006 | 458 | 0.42402 | 458 | 0.288275 | 458 | 0.180687
457 | 0.764019 | 457 | 0.592163 | 457 | 0.425114 | 457 | 0.289476 | 457 | 0.181747
456 | 0.762041 | 456 | 0.59205 | 456 | 0.426038 | 456 | 0.29054 | 456 | 0.182743
455 | 0.759858 | 455 | 0.591783 | 455 | 0.426757 | 455 | 0.291533 | 455 | 0.183705
454 | 0.757421 | 454 | 0.591277 | 454 | 0.427311 | 454 | 0.292402 | 454 | 0.184585
453 | 0.754655 | 453 | 0.590533 | 453 | 0.427687 | 453 | 0.293162 | 453 | 0.18542
452 | 0.751788 | 452 | 0.589661 | 452 | 0.427932 | 452 | 0.293883 | 452 | 0.186239
451 | 0.748721 | 451 | 0.58851 | 451 | 0.428082 | 451 | 0.294448 | 451 | 0.186943
450 | 0.745357 | 450 | 0.587251 | 450 | 0.428069 | 450 | 0.294944 | 450 | 0.187657
449 | 0.741831 | 449 | 0.585815 | 449 | 0.427953 | 449 | 0.295382 | 449 | 0.188332
448 | 0.738083 | 448 | 0.584173 | 448 | 0.427723 | 448 | 0.295702 | 448 | 0.188942
447 | 0.734299 | 447 | 0.582433 | 447 | 0.427413 | 447 | 0.295983 | 447 | 0.189568
446 | 0.73029 | 446 | 0.580482 | 446 | 0.42703 | 446 | 0.296152 | 446 | 0.190129
445 | 0.72616 | 445 | 0.578513 | 445 | 0.426516 | 445 | 0.296309 | 445 | 0.190683
444 | 0.722033 | 444 | 0.576511 | 444 | 0.42588 | 444 | 0.296482 | 444 | 0.191209
443 | 0.717658 | 443 | 0.574351 | 443 | 0.425105 | 443 | 0.296565 | 443 | 0.191666
442 | 0.713267 | 442 | 0.572182 | 442 | 0.424208 | 442 | 0.296631 | 442 | 0.192137
441 | 0.708726 | 441 | 0.569943 | 441 | 0.423281 | 441 | 0.296647 | 441 | 0.192564
440 | 0.704065 | 440 | 0.567627 | 440 | 0.42229 | 440 | 0.296548 | 440 | 0.192913
439 | 0.699453 | 439 | 0.565324 | 439 | 0.421247 | 439 | 0.296467 | 439 | 0.193252
438 | 0.694675 | 438 | 0.562865 | 438 | 0.420172 | 438 | 0.296272 | 438 | 0.193518
437 | 0.689881 | 437 | 0.56044 | 437 | 0.419071 | 437 | 0.296076 | 437 | 0.193781
436 | 0.685113 | 436 | 0.557994 | 436 | 0.417939 | 436 | 0.295881 | 436 | 0.194006
435 | 0.68015 | 435 | 0.555435 | 435 | 0.416778 | 435 | 0.2956 | 435 | 0.194144
434 | 0.67524 | 434 | 0.552903 | 434 | 0.415525 | 434 | 0.295349 | 434 | 0.194323
433 | 0.670312 | 433 | 0.550256 | 433 | 0.414294 | 433 | 0.295036 | 433 | 0.194436
432 | 0.665331 | 432 | 0.547593 | 432 | 0.413 | 432 | 0.294643 | 432 | 0.194492
431 | 0.660368 | 431 | 0.545009 | 431 | 0.411663 | 431 | 0.294278 | 431 | 0.19459
430 | 0.655294 | 430 | 0.54235 | 430 | 0.410316 | 430 | 0.293901 | 430 | 0.194642
429 | 0.650264 | 429 | 0.53974 | 429 | 0.408914 | 429 | 0.293497 | 429 | 0.194652
428 | 0.645213 | 428 | 0.537001 | 428 | 0.407517 | 428 | 0.293037 | 428 | 0.194684
427 | 0.64005 | 427 | 0.534185 | 427 | 0.406149 | 427 | 0.29253 | 427 | 0.194671
426 | 0.634946 | 426 | 0.531439 | 426 | 0.404758 | 426 | 0.292034 | 426 | 0.194698
425 | 0.629778 | 425 | 0.528581 | 425 | 0.403409 | 425 | 0.291526 | 425 | 0.194705
424 | 0.624565 | 424 | 0.525708 | 424 | 0.401995 | 424 | 0.291004 | 424 | 0.194717
423 | 0.619369 | 423 | 0.522818 | 423 | 0.400589 | 423 | 0.290591 | 423 | 0.194817
422 | 0.613991 | 422 | 0.519813 | 422 | 0.399159 | 422 | 0.29015 | 422 | 0.194871
421 | 0.60863 | 421 | 0.516843 | 421 | 0.397666 | 421 | 0.289712 | 421 | 0.194945
420 | 0.603124 | 420 | 0.513773 | 420 | 0.396104 | 420 | 0.289257 | 420 | 0.195038
419 | 0.597504 | 419 | 0.510593 | 419 | 0.394519 | 419 | 0.28875 | 419 | 0.195119
418 | 0.591892 | 418 | 0.507432 | 418 | 0.392875 | 418 | 0.288235 | 418 | 0.195231
417 | 0.586137 | 417 | 0.504162 | 417 | 0.391233 | 417 | 0.287678 | 417 | 0.195331
416 | 0.58031 | 416 | 0.500853 | 416 | 0.389513 | 416 | 0.287091 | 416 | 0.195421
415 | 0.574347 | 415 | 0.497455 | 415 | 0.387758 | 415 | 0.286504 | 415 | 0.195503
414 | 0.568195 | 414 | 0.493877 | 414 | 0.38595 | 414 | 0.285857 | 414 | 0.195483
413 | 0.562039 | 413 | 0.490286 | 413 | 0.384054 | 413 | 0.285186 | 413 | 0.195465
412 | 0.555745 | 412 | 0.486555 | 412 | 0.382148 | 412 | 0.284548 | 412 | 0.195475
411 | 0.549339 | 411 | 0.48276 | 411 | 0.38016 | 411 | 0.283848 | 411 | 0.195386
410 | 0.542892 | 410 | 0.478944 | 410 | 0.378069 | 410 | 0.283116 | 410 | 0.195305
409 | 0.536254 | 409 | 0.474928 | 409 | 0.375965 | 409 | 0.282348 | 409 | 0.195197
408 | 0.529578 | 408 | 0.47089 | 408 | 0.373754 | 408 | 0.281492 | 408 | 0.19502
407 | 0.52279 | 407 | 0.466804 | 407 | 0.3715 | 407 | 0.280579 | 407 | 0.194816
406 | 0.515884 | 406 | 0.462607 | 406 | 0.369159 | 406 | 0.279532 | 406 | 0.194539
405 | 0.508929 | 405 | 0.458392 | 405 | 0.366738 | 405 | 0.278407 | 405 | 0.194276
404 | 0.501857 | 404 | 0.453991 | 404 | 0.364292 | 404 | 0.277257 | 404 | 0.193991
403 | 0.494774 | 403 | 0.449513 | 403 | 0.361799 | 403 | 0.27609 | 403 | 0.193649
402 | 0.487589 | 402 | 0.445065 | 402 | 0.359216 | 402 | 0.274914 | 402 | 0.193306
401 | 0.480268 | 401 | 0.440474 | 401 | 0.356571 | 401 | 0.273683 | 401 | 0.192905
400 | 0.472901 | 400 | 0.43586 | 400 | 0.353816 | 400 | 0.272388 | 400 | 0.192432
399 | 0.465476 | 399 | 0.431175 | 399 | 0.35102 | 399 | 0.271086 | 399 | 0.191985
398 | 0.458061 | 398 | 0.426366 | 398 | 0.348181 | 398 | 0.269734 | 398 | 0.191517
397 | 0.450606 | 397 | 0.421583 | 397 | 0.345297 | 397 | 0.268312 | 397 | 0.191092
396 | 0.443019 | 396 | 0.416669 | 396 | 0.342363 | 396 | 0.266803 | 396 | 0.190613
395 | 0.43541 | 395 | 0.411668 | 395 | 0.339328 | 395 | 0.2652 | 395 | 0.190074
394 | 0.427772 | 394 | 0.406775 | 394 | 0.33619 | 394 | 0.263559 | 394 | 0.189622
393 | 0.420168 | 393 | 0.402148 | 393 | 0.332911 | 393 | 0.261834 | 393 | 0.189315
392 | 0.412514 | 392 | 0.39754 | 392 | 0.329558 | 392 | 0.259869 | 392 | 0.189127
391 | 0.404633 | 391 | 0.392738 | 391 | 0.326367 | 391 | 0.258088 | 391 | 0.188975
390 | 0.396852 | 390 | 0.388187 | 390 | 0.323443 | 390 | 0.256192 | 390 | 0.188849
389 | 0.389028 | 389 | 0.383472 | 389 | 0.320611 | 389 | 0.254242 | 389 | 0.18876
388 | 0.381554 | 388 | 0.37847 | 388 | 0.317756 | 388 | 0.252403 | 388 | 0.188582
387 | 0.374481 | 387 | 0.373616 | 387 | 0.315042 | 387 | 0.250454 | 387 | 0.188315
386 | 0.367408 | 386 | 0.368705 | 386 | 0.312268 | 386 | 0.248566 | 386 | 0.187886
385 | 0.360419 | 385 | 0.363703 | 385 | 0.309338 | 385 | 0.246663 | 385 | 0.187477
384 | 0.353337 | 384 | 0.358739 | 384 | 0.306525 | 384 | 0.244795 | 384 | 0.187242
383 | 0.346194 | 383 | 0.353704 | 383 | 0.303761 | 383 | 0.242973 | 383 | 0.186966
382 | 0.339161 | 382 | 0.348951 | 382 | 0.300903 | 382 | 0.241035 | 382 | 0.186535
381 | 0.331995 | 381 | 0.344287 | 381 | 0.297951 | 381 | 0.239112 | 381 | 0.185962
380 | 0.324998 | 380 | 0.3395 | 380 | 0.294835 | 380 | 0.237228 | 380 | 0.185276
379 | 0.31812 | 379 | 0.334902 | 379 | 0.291676 | 379 | 0.235264 | 379 | 0.184661
378 | 0.311385 | 378 | 0.330477 | 378 | 0.288532 | 378 | 0.233326 | 378 | 0.184094
377 | 0.304863 | 377 | 0.32569 | 377 | 0.285516 | 377 | 0.231345 | 377 | 0.18353
376 | 0.298058 | 376 | 0.319965 | 376 | 0.282771 | 376 | 0.229352 | 376 | 0.182529
375 | 0.291546 | 375 | 0.314616 | 375 | 0.279752 | 375 | 0.227689 | 375 | 0.181279
374 | 0.285393 | 374 | 0.309477 | 374 | 0.276166 | 374 | 0.225031 | 374 | 0.180122
373 | 0.278654 | 373 | 0.302834 | 373 | 0.271733 | 373 | 0.222711 | 373 | 0.178444
372 | 0.272222 | 372 | 0.296919 | 372 | 0.267153 | 372 | 0.220043 | 372 | 0.176589
371 | 0.264654 | 371 | 0.291121 | 371 | 0.262584 | 371 | 0.216976 | 371 | 0.174857
370 | 0.256356 | 370 | 0.284682 | 370 | 0.257315 | 370 | 0.214134 | 370 | 0.172955
369 | 0.248354 | 369 | 0.278593 | 369 | 0.25235 | 369 | 0.210757 | 369 | 0.171428
368 | 0.240039 | 368 | 0.272246 | 368 | 0.24762 | 368 | 0.207415 | 368 | 0.169442
367 | 0.232272 | 367 | 0.265824 | 367 | 0.242253 | 367 | 0.203894 | 367 | 0.166964
366 | 0.224671 | 366 | 0.259671 | 366 | 0.23685 | 366 | 0.200172 | 366 | 0.164692
365 | 0.216818 | 365 | 0.253055 | 365 | 0.231252 | 365 | 0.19665 | 365 | 0.162518
364 | 0.209628 | 364 | 0.247204 | 364 | 0.225454 | 364 | 0.192775 | 364 | 0.160677
363 | 0.20208 | 363 | 0.241789 | 363 | 0.219687 | 363 | 0.188819 | 363 | 0.158729
362 | 0.194574 | 362 | 0.23648 | 362 | 0.213546 | 362 | 0.184967 | 362 | 0.156558
361 | 0.187071 | 361 | 0.231701 | 361 | 0.206981 | 361 | 0.180841 | 361 | 0.154356
360 | 0.179181 | 360 | 0.227676 | 360 | 0.200042 | 360 | 0.17699 | 360 | 0.151683
359 | 0.171988 | 359 | 0.224813 | 359 | 0.192656 | 359 | 0.173328 | 359 | 0.149128
358 | 0.164756 | 358 | 0.222214 | 358 | 0.185308 | 358 | 0.169935 | 358 | 0.146705
357 | 0.157615 | 357 | 0.220137 | 357 | 0.178233 | 357 | 0.167341 | 357 | 0.144138
356 | 0.151338 | 356 | 0.219675 | 356 | 0.171167 | 356 | 0.164895 | 356 | 0.142034
355 | 0.144947 | 355 | 0.219575 | 355 | 0.163965 | 355 | 0.162935 | 355 | 0.139715
354 | 0.139317 | 354 | 0.219981 | 354 | 0.156415 | 354 | 0.161137 | 354 | 0.137207
353 | 0.133931 | 353 | 0.221276 | 353 | 0.148707 | 353 | 0.159152 | 353 | 0.134866
352 | 0.128312 | 352 | 0.222578 | 352 | 0.140745 | 352 | 0.157371 | 352 | 0.132157
351 | 0.123291 | 351 | 0.224774 | 351 | 0.132565 | 351 | 0.155465 | 351 | 0.129954
350 | 0.117844 | 350 | 0.227242 | 350 | 0.124361 | 350 | 0.153584 | 350 | 0.128053