## Summary
[Summary]
File Name | ZnO_400C_2.DAT
Date of measurement | 2019-01-17
Time of measurement | 18:00
COMMENT1 | ZnO_400C_2
COMMENT2 | IOS
COMMENT3
COMMENT4
Serial number | 722
Version
Sample weight | 0.2723 | [g] |  | Saturated vapor pressure | 100.34 | [kPa]
Standard volume | 9.85 | [cm3] |  | Adsorption cross section area | 0.162 | [nm2]
Dead volume | 15.644 | [cm3] |  | File name of walladsorption
Equilibrium time | 0 | [sec] |  | Wall adsorption correction value 1
Adsorptive | N2 |  |  | Wall adsorption correction value 2
Apparatus temperature | 0 | [C] |  | Number of adsorption data | 45
Adsorption temperature | 77.000 | [K] |  | Number of desorption data | 32
BET plot
Vm |  | 2.6814 | [cm3(STP) g-1]
as,BET |  | 11.671 | [m2 g-1]
C |  | 192.12
Total pore volume(p/p0=0.990) |  | 0.1618 | [cm3 g-1]
Mean pore diameter |  | 55.448 | [nm]

## BET
[BET plot]
File Name |  | ZnO_400C_2.DAT | [5 empty] | 0.05 | 0.02049094
Date of measurement |  | 2019-01-17 | [5 empty] | 0.35 | 0.1317895
Time of measurement |  | 18:00
COMMENT1 |  | ZnO_400C_2
COMMENT2 |  | IOS
COMMENT3
COMMENT4
Serial number |  | 722
Version
Sample weight |  | 0.2723 | [g] |  | Saturated vapor pressure | 100.34 | [kPa]
Standard volume |  | 9.85 | [cm3] |  | Adsorption cross section area | 0.162 | [nm2]
Dead volume |  | 15.644 | [cm3] |  | File name of walladsorption
Equilibrium time |  | 0 | [sec] |  | Wall adsorption correction value 1
Adsorptive |  | N2 |  |  | Wall adsorption correction value 2
Apparatus temperature |  | 0 | [C] |  | Number of adsorption data | 45
Adsorption temperature |  | 77.000 | [K] |  | Number of desorption data | 32
Starting point |  |  | 3
End point |  |  | 7
Slope(Linear) |  |  | 0.371
Intercept(Linear) |  |  | 0.0019412
Correlation coefficient |  |  | 1
Vm |  |  | 2.6814 | [cm3(STP) g-1]
as,BET |  |  | 11.671 | [m2 g-1]
C |  |  | 192.12
Total pore volume(p/p0=0.990) |  |  | 0.1618 | [cm3 g-1]
Mean pore diameter |  |  | 55.448 | [nm]
No | p/p0 | p/Va(p0-p)
0 | 0 | 0
1 | 0.031348 | 0.01331
2 | 0.063276 | 0.025366
3 | 0.085004 | 0.033465
4 | 0.105 | 0.040901
5 | 0.1247 | 0.048229
6 | 0.135 | 0.052043
7 | 0.1549 | 0.059384
8 | 0.1652 | 0.063225
9 | 0.185 | 0.070527
10 | 0.2049 | 0.077892
11 | 0.2543 | 0.096132
12 | 0.3041 | 0.1144
13 | 0.3537 | 0.1327
14 | 0.4033 | 0.152
15 | 0.4531 | 0.1739